## Sheet1
Ch4 Current | Ch4 | Ch5 Current | Ch5 | Ch6 Current | Ch6 | Ch7 Current | Ch7 | Ch8 Current | Ch8 | Ch9 Current | Ch9 | Ch10 Current | Ch10
-2.65e-08 | 0.001547847 | 7.2e-09 | 0.001574181 | -9.6e-09 | 0.001571886 | -1.69e-08 | 0.00152186 | -2.4e-09 | 0.001565191 | 2.4e-09 | 0.001621084 | -1.69e-08 | 0.001592811
0.0004687788 | 0.001735416 | 0.0004695021 | 0.001757604 | 0.0004686823 | 0.001757419 | 0.0004710548 | 0.001704877 | 0.0004699361 | 0.001751432 | 0.0004701579 | 0.001812724 | 0.0004691453 | 0.001785248
0.0006785393 | 0.002293491182 | 0.0006778738 | 0.002309826 | 0.0006781945 | 0.002299931 | 0.0006805766 | 0.002270569112 | 0.000678086 | 0.002299251 | 0.0006795953 | 0.002413782 | 0.0006782572 | 0.002336777
0.0009735597 | 0.06243566 | 0.0009744566 | 0.05803723 | 0.0009738249 | 0.06187225 | 0.0009793945 | 0.05957992 | 0.000973767 | 0.05849402 | 0.0009773137 | 0.06271798 | 0.0009728677 | 0.06458104
0.0013481817 | 0.184022 | 0.0013459587 | 0.1730256 | 0.0013472004 | 0.1797112 | 0.0013517573 | 0.1707871 | 0.0013468725 | 0.1720205 | 0.0013487242 | 0.1812997 | 0.0013462504 | 0.1863052
0.0017618124 | 0.3162595 | 0.0017601608 | 0.3047829 | 0.0017610891 | 0.3120928 | 0.0017682957 | 0.2992651 | 0.001761646 | 0.3025935 | 0.0017640523 | 0.3162936 | 0.0017597148 | 0.3166628
0.0022099965 | 0.452386 | 0.0022068549 | 0.4399189 | 0.0022096469 | 0.4461072 | 0.0022150935 | 0.435864 | 0.0022069248 | 0.4419211 | 0.0022108331 | 0.4569809 | 0.0022068645 | 0.4596025
0.0026804631 | 0.5887891 | 0.0026782739 | 0.5563275 | 0.002679653 | 0.5826014 | 0.0026870791 | 0.5692787 | 0.0026771527 | 0.5825518 | 0.0026821991 | 0.6063013 | 0.0026762027 | 0.5986474
0.0031684392 | 0.7211014 | 0.003166274 | 0.7006855 | 0.0031675085 | 0.7146315 | 0.0031762992 | 0.7064314 | 0.0031652035 | 0.712039 | 0.0031711781 | 0.7553772 | 0.0031628696 | 0.7362612
0.0036752964 | 0.857536 | 0.0036745538 | 0.8323607 | 0.0036748745 | 0.8440758 | 0.0036816086 | 0.8337837 | 0.0036721644 | 0.8446244 | 0.003676092 | 0.8906338 | 0.0036690637 | 0.8747929
0.0041926054 | 0.9743688 | 0.004195065 | 0.9732594 | 0.0041926657 | 0.9693313 | 0.004201054 | 0.960432 | 0.0041944863 | 0.9731495 | 0.0041950674 | 1.019694 | 0.0041869129 | 1.008316
0.0047300471 | 1.102014 | 0.0047275228 | 1.095488 | 0.0047302955 | 1.096669 | 0.004732885 | 1.079028 | 0.0047284655 | 1.100091 | 0.0047273974 | 1.140872 | 0.0047237422 | 1.133495
0.0052731522 | 1.222953 | 0.0052722071 | 1.220589 | 0.0052731353 | 1.211165 | 0.0052804288 | 1.195301 | 0.005271626 | 1.212159 | 0.0052737984 | 1.266652 | 0.0052650534 | 1.253352
0.0058269192 | 1.338014 | 0.0058279776 | 1.327578 | 0.0058262803 | 1.319982 | 0.0058361994 | 1.307357 | 0.0058258631 | 1.321423 | 0.0058294484 | 1.389848 | 0.0058182466 | 1.36786
0.0063927243 | 1.437694 | 0.0063948702 | 1.427252 | 0.0063918997 | 1.417324 | 0.0064031837 | 1.408987 | 0.0063919214 | 1.430823 | 0.0063977178 | 1.502799 | 0.0063820529 | 1.473956
0.0069686321 | 1.524762 | 0.0069702764 | 1.519978 | 0.0069689528 | 1.513598 | 0.0069738159 | 1.512425 | 0.0069662138 | 1.530237 | 0.0069700739 | 1.611769 | 0.0069606997 | 1.559799
0.007553762 | 1.603243 | 0.0075570531 | 1.607049 | 0.0075560911 | 1.606165 | 0.0075617981 | 1.59738 | 0.0075520839 | 1.62529 | 0.0075599392 | 1.703894 | 0.0075472811 | 1.654178
0.0081447484 | 1.674723 | 0.0081498767 | 1.674849 | 0.0081480226 | 1.675244 | 0.0081532233 | 1.671268 | 0.0081436345 | 1.708592 | 0.0081545638 | 1.790278 | 0.0081362976 | 1.732331
0.008743069 | 1.734579 | 0.0087477899 | 1.726462 | 0.0087464903 | 1.744185 | 0.0087529954 | 1.742361 | 0.0087414994 | 1.75976 | 0.008755363 | 1.85057 | 0.008735262 | 1.802749
0.0093573702 | 1.793856 | 0.0093567964 | 1.772569 | 0.0093627782 | 1.796844 | 0.0093639765 | 1.794940567 | 0.0093537922 | 1.809657 | 0.0093689144 | 1.915763 | 0.0093512196 | 1.863045
0.00997329 | 1.826836 | 0.009974975 | 1.801201 | 0.00997719 | 1.846441 | 0.009980416 | 1.814845 | 0.009970665 | 1.853384 | 0.009987398 | 1.961944 | 0.009967873 | 1.9055