## Sheet1
Ch4 Current | Ch4 | Ch5 Current | Ch5 | Ch6 Current | Ch6 | Ch7 Current | Ch7 | Ch8 Current | Ch8 | Ch9 Current | Ch9 | Ch10 Current | Ch10
-4.1e-08 | 0.001521829 | 0 | 0.001546526 | -3.62e-08 | 0.00154132 | 4.8e-09 | 0.00148216 | -2.17e-08 | 0.001534766 | -4.34e-08 | 0.001586862 | -9.6e-09 | 0.001567502
0.0004706835 | 0.001715183 | 0.0004710066 | 0.001739378 | 0.0004703219 | 0.001732018 | 0.0004720217 | 0.001674049 | 0.000471443 | 0.001730579 | 0.0004712815 | 0.001785512 | 0.0004714985 | 0.001765162
0.0006805332 | 0.002434081 | 0.0006808008 | 0.002410598 | 0.0006797906 | 0.002415034 | 0.0006832047 | 0.00238907 | 0.0006811601 | 0.002402607 | 0.0006808852 | 0.00250558 | 0.0006813578 | 0.002484932
0.0009777405 | 0.06563205 | 0.0009783143 | 0.06827919 | 0.0009797103 | 0.06450622 | 0.0009803709 | 0.06694663 | 0.0009782733 | 0.06820463 | 0.0009776488 | 0.06771345 | 0.0009795705 | 0.06679429
0.0013500478 | 0.1887843 | 0.0013479358 | 0.1926033 | 0.0013506892 | 0.1850163 | 0.0013539827 | 0.1905378 | 0.0013507519 | 0.1919601 | 0.001348987 | 0.1936667 | 0.0013516343 | 0.1899787
0.0017613543 | 0.324369 | 0.0017602838 | 0.3244048 | 0.0017619788 | 0.3222333 | 0.0017673795 | 0.3269225 | 0.0017632253 | 0.3266349 | 0.0017609709 | 0.3341923 | 0.0017638522 | 0.3302767
0.0022034432 | 0.4686017 | 0.0022027006 | 0.4649021 | 0.0022039785 | 0.4651617 | 0.0022110043 | 0.4630129 | 0.0022051189 | 0.4695265 | 0.0022028838 | 0.4792512 | 0.0022067078 | 0.478429
0.0026698689 | 0.6088887 | 0.0026697025 | 0.6089183 | 0.0026732564 | 0.6090226 | 0.002679612 | 0.5995869 | 0.0026724994 | 0.6164938 | 0.0026691986 | 0.6333964 | 0.0026738544 | 0.6270888
0.0031537076 | 0.7504333 | 0.0031542814 | 0.7489747 | 0.0031577148 | 0.7470124 | 0.0031611168 | 0.7534457 | 0.0031570758 | 0.7610439 | 0.0031529843 | 0.7858591 | 0.0031587708 | 0.7656262
0.0036577076 | 0.8908798 | 0.0036553809 | 0.8807503 | 0.0036604538 | 0.8841396 | 0.0036663464 | 0.8800697 | 0.0036613628 | 0.8976808 | 0.0036569095 | 0.9245328 | 0.0036629661 | 0.9168678
0.0041729166 | 1.023078 | 0.0041707539 | 1.01715 | 0.0041753277 | 1.016898 | 0.0041825223 | 1.025758 | 0.0041772083 | 1.029255 | 0.0041720052 | 1.059535 | 0.0041788334 | 1.060789
0.0047004271 | 1.153976 | 0.0046999787 | 1.134036 | 0.0047023897 | 1.145501 | 0.0047117326 | 1.151499 | 0.0047053095 | 1.161826 | 0.0046988334 | 1.198153 | 0.0047080967 | 1.183458
0.0052452996 | 1.276013 | 0.0052449837 | 1.254165 | 0.0052493454 | 1.270029 | 0.0052568727 | 1.274146 | 0.0052494707 | 1.287957 | 0.0052420782 | 1.333028 | 0.0052520674 | 1.315365
0.0057977212 | 1.399622 | 0.0057990907 | 1.386478 | 0.0058016609 | 1.382773 | 0.0058065987 | 1.39709 | 0.0058024517 | 1.417732 | 0.0057947098 | 1.468352 | 0.0058055065 | 1.460238
0.0063626728 | 1.506559 | 0.00636641 | 1.496903 | 0.0063665811 | 1.50967 | 0.0063733659 | 1.502102 | 0.0063694889 | 1.510203 | 0.0063605631 | 1.588264 | 0.006371818 | 1.580486
0.006936401 | 1.614499 | 0.0069379176 | 1.593438 | 0.0069409121 | 1.619018 | 0.0069504647 | 1.597923 | 0.0069440465 | 1.611588 | 0.0069352413 | 1.693946 | 0.0069470049 | 1.690472
0.007525731 | 1.700813 | 0.007525772 | 1.676909 | 0.0075299118 | 1.718601 | 0.0075389267 | 1.699435 | 0.0075328533 | 1.726498 | 0.0075222711 | 1.812858 | 0.0075356477 | 1.794795
0.0081186727 | 1.787401 | 0.0081215419 | 1.750295 | 0.0081270488 | 1.804703 | 0.0081329486 | 1.772745 | 0.0081286087 | 1.810581 | 0.0081173683 | 1.881543 | 0.0081311596 | 1.88519
0.0087232862 | 1.853265 | 0.0087259288 | 1.809166 | 0.0087303579 | 1.881988 | 0.008734136 | 1.845587 | 0.0087330969 | 1.877025 | 0.0087201205 | 1.958627 | 0.0087350547 | 1.950174
0.0093416091 | 1.918973 | 0.0093459562 | 1.870172 | 0.0093471714 | 1.942687 | 0.0093533293 | 1.90282 | 0.0093532111 | 1.925272 | 0.0093370618 | 2.020767 | 0.0093537102 | 2.005125
0.009964502 | 1.967877 | 0.009971171 | 1.915419 | 0.009969149 | 1.990263 | 0.009978586 | 1.938503 | 0.009977142 | 1.988948 | 0.009961252 | 2.068011 | 0.009977431 | 2.055447