## Sheet1
Ch4 Current | Ch4 | Ch5 Current | Ch5 | Ch6 Current | Ch6 | Ch7 Current | Ch7 | Ch8 Current | Ch8 | Ch9 Current | Ch9 | Ch10 Current | Ch10
-1.93e-08 | 0.001520762 | -4.34e-08 | 0.001545036 | -1.93e-08 | 0.001541972 | -3.62e-08 | 0.001480668 | -2.41e-08 | 0.001534324 | 1.21e-08 | 0.001586474 | 0 | 0.001565873
0.0004657071 | 0.001721628 | 0.0004660856 | 0.00174383 | 0.0004661483 | 0.001738525802 | 0.0004667704 | 0.001674774 | 0.0004661893 | 0.00173041 | 0.0004673321 | 0.001784455 | 0.000466739 | 0.001762037
0.0006741632 | 0.002281089 | 0.0006747732 | 0.002296618 | 0.0006750239 | 0.002296048 | 0.0006760317 | 0.002241028 | 0.0006744911 | 0.002282847 | 0.0006763138 | 0.002349219 | 0.000675687 | 0.002345041
0.0009701697 | 0.06159538 | 0.0009708472 | 0.06138704 | 0.0009718092 | 0.06247578 | 0.0009730606 | 0.06378935 | 0.0009697864 | 0.06149535 | 0.0009730341 | 0.06073098 | 0.0009728749 | 0.05974764
0.0013441142 | 0.1791406 | 0.0013433065 | 0.1778075 | 0.0013444976 | 0.1790459 | 0.0013486711 | 0.1813914 | 0.001341503 | 0.181503 | 0.0013456501 | 0.1785584 | 0.0013450063 | 0.1777656
0.0017599245 | 0.3232874 | 0.001758854 | 0.319311 | 0.0017603392 | 0.3120216 | 0.001764872 | 0.3066703 | 0.001756713 | 0.319306 | 0.0017611373 | 0.3229037 | 0.0017617642 | 0.3125182
0.0022061315 | 0.4690597 | 0.0022063148 | 0.4598708 | 0.0022082581 | 0.4569528 | 0.002211513 | 0.4482701 | 0.0022032262 | 0.4582339 | 0.0022092201 | 0.4658592 | 0.0022095118 | 0.4585945
0.0026774131 | 0.6174106 | 0.0026782787 | 0.6102129 | 0.0026810466 | 0.6141341 | 0.0026826837 | 0.5917153 | 0.0026742956 | 0.6065919 | 0.0026816035 | 0.6125088 | 0.0026820134 | 0.6053129
0.0031663705 | 0.7659426 | 0.0031679401 | 0.7601591 | 0.0031718966 | 0.7656593 | 0.0031720461 | 0.7397713 | 0.0031638847 | 0.7537268 | 0.0031709973 | 0.7745165 | 0.0031728442 | 0.7415248
0.0036748286 | 0.9217294 | 0.0036741463 | 0.9050248 | 0.0036782716 | 0.9172342 | 0.0036800245 | 0.8772668 | 0.0036688612 | 0.9000894 | 0.0036780281 | 0.9117212 | 0.0036789998 | 0.8886515
0.0041943296 | 1.056597 | 0.0041937024 | 1.049882 | 0.0041981728 | 1.060656 | 0.0041989829 | 1.011277 | 0.0041880027 | 1.036185 | 0.0041984188 | 1.056442 | 0.0042002873 | 1.027336
0.0047257241 | 1.19035 | 0.0047260134 | 1.18524 | 0.0047340495 | 1.195562 | 0.0047299169 | 1.13722 | 0.0047185824 | 1.171382 | 0.0047305438 | 1.199937 | 0.0047342641 | 1.155343
0.0052734632 | 1.330222 | 0.0052747411 | 1.310693 | 0.005282864 | 1.338279 | 0.0052757465 | 1.26566 | 0.0052640577 | 1.315998 | 0.0052792811 | 1.318012 | 0.0052836669 | 1.279367
0.0058283923 | 1.456106 | 0.005829581 | 1.443623 | 0.0058402066 | 1.451323 | 0.0058302368 | 1.374716 | 0.0058183406 | 1.438458 | 0.0058357196 | 1.453611 | 0.0058395339 | 1.406635
0.0063926689 | 1.572926 | 0.0063983375 | 1.563827 | 0.0064070511 | 1.581969 | 0.006397279 | 1.473935 | 0.0063858576 | 1.538176 | 0.0064036635 | 1.5834 | 0.0064087967 | 1.526868
0.0069699244 | 1.682964 | 0.0069711059 | 1.667814 | 0.0069783342 | 1.680986 | 0.0069694495 | 1.599891 | 0.0069551567 | 1.657485 | 0.006975154 | 1.699146 | 0.0069816952 | 1.641874
0.0075570001 | 1.760889 | 0.0075613641 | 1.795901 | 0.0075658752 | 1.808054 | 0.0075574702 | 1.693068 | 0.0075431702 | 1.740974 | 0.0075651278 | 1.826292 | 0.0075707962 | 1.744959
0.0081480081 | 1.852739 | 0.0081563745 | 1.884716 | 0.008160712 | 1.884751 | 0.008148107 | 1.774664 | 0.0081358033 | 1.838442 | 0.0081598706 | 1.922945 | 0.0081644444 | 1.832172
0.0087466012 | 1.927079 | 0.0087555487 | 1.984847 | 0.0087628832 | 1.959044 | 0.0087493836 | 1.866174 | 0.0087361228 | 1.913232 | 0.0087597054 | 2.008638 | 0.0087635124 | 1.914721
0.0093590338 | 2.000287 | 0.0093701464 | 2.046333 | 0.0093787732 | 2.061221 | 0.0093617632 | 1.939891 | 0.0093508965 | 1.975013 | 0.0093739873 | 2.075804 | 0.0093773169 | 1.973995
0.009975384 | 2.049488 | 0.009986435 | 2.105592 | 0.009998039 | 2.128579 | 0.009976564 | 1.987041 | 0.009965778 | 2.043768 | 0.009993513 | 2.127339 | 0.009993104 | 2.025885798