## Sheet1
Ch4 Current | Ch4 | Ch5 Current | Ch5 | Ch6 Current | Ch6 | Ch7 Current | Ch7 | Ch8 Current | Ch8 | Ch9 Current | Ch9 | Ch10 Current | Ch10
-3.86e-08 | 0.001550173 | -6.75e-08 | 0.001573405 | 2.4e-09 | 0.001570333 | -7.2e-09 | 0.001517362511 | 3.38e-08 | 0.001564053 | -1.93e-08 | 0.001616879 | 9.6e-09 | 0.001596216
0.0004742519 | 0.001711212 | 0.0004740301 | 0.001732659 | 0.0004741603 | 0.001730275 | 0.0004747341 | 0.001670068 | 0.0004759228 | 0.001719678052 | 0.0004747679 | 0.001771817 | 0.0004744978 | 0.001746019
0.0006841667 | 0.002281943 | 0.0006836435 | 0.002289878 | 0.000683834 | 0.00227686 | 0.0006838436 | 0.002220483 | 0.0006859243 | 0.002282826 | 0.0006841811 | 0.002333261266 | 0.0006839834 | 0.002265407
0.0009812534 | 0.06047505 | 0.000979609 | 0.06102459 | 0.0009805952 | 0.06328027 | 0.0009834667 | 0.06009297 | 0.0009849013 | 0.06303396 | 0.000980653 | 0.06176337 | 0.0009796139 | 0.06253273
0.0013536066 | 0.1750642 | 0.0013521382 | 0.1757353 | 0.0013524661 | 0.1762296 | 0.0013568663 | 0.1679553 | 0.0013606758 | 0.1698301 | 0.0013524469 | 0.1706723 | 0.0013514463 | 0.1688043
0.0017661282 | 0.3017864 | 0.001764467 | 0.3005355 | 0.0017654362 | 0.2978126 | 0.0017706538 | 0.2819846 | 0.0017762306 | 0.2871343 | 0.0017646743 | 0.2919097 | 0.0017639028 | 0.2781594
0.0022133551 | 0.424052 | 0.0022110501 | 0.4202355 | 0.0022123882 | 0.4188413 | 0.0022155347 | 0.3903725 | 0.0022236069 | 0.3989384 | 0.0022110525 | 0.4050695 | 0.002210469 | 0.3799013
0.0026817386 | 0.5552284 | 0.0026788887 | 0.5449274 | 0.0026803908 | 0.5458946 | 0.002687501 | 0.5079003 | 0.0026953442 | 0.506652 | 0.0026791105 | 0.5186042 | 0.0026782763 | 0.4838105
0.003168133 | 0.6809603 | 0.0031646176 | 0.6628741 | 0.0031665585 | 0.6633198 | 0.0031742209 | 0.6212995 | 0.0031847235 | 0.6084452 | 0.0031648467 | 0.6322783 | 0.0031638726 | 0.5890798
0.0036739076 | 0.7989894 | 0.0036699944 | 0.7756555 | 0.0036721813 | 0.7751765 | 0.0036806104 | 0.7228751 | 0.0036939532 | 0.7090352 | 0.00367032 | 0.7432928 | 0.0036691891 | 0.6923404
0.0041903173 | 0.9039973 | 0.0041868333 | 0.8881077 | 0.0041888224 | 0.8829301 | 0.0041979173 | 0.8245733 | 0.0042148694 | 0.810788 | 0.0041867995 | 0.8423925 | 0.0041857435 | 0.79139
0.0047264474 | 1.008323 | 0.0047228067 | 0.9924826 | 0.0047243763 | 0.976473 | 0.0047263172 | 0.9168415 | 0.0047478963 | 0.9134993 | 0.0047219966 | 0.9421237 | 0.0047210249 | 0.8869774
0.0052689377 | 1.108874 | 0.005264253 | 1.08022 | 0.005265473 | 1.072546 | 0.0052748207 | 1.005296 | 0.0052964166 | 0.9997827 | 0.0052627051 | 1.032722 | 0.0052622518 | 0.9772393
0.005821422 | 1.206077 | 0.0058160573 | 1.16719 | 0.0058181767 | 1.153736 | 0.0058275316 | 1.092169 | 0.0058539545 | 1.081305 | 0.0058149965 | 1.121098 | 0.0058145311 | 1.06093
0.0063868486 | 1.29475 | 0.0063802085 | 1.247621 | 0.0063823736 | 1.224539 | 0.0063917695 | 1.16819 | 0.0064221467 | 1.156856 | 0.0063789017 | 1.204372 | 0.0063787594 | 1.139265
0.0069633061 | 1.373398 | 0.0069564394 | 1.320058 | 0.0069585225 | 1.291154 | 0.0069639474 | 1.239212 | 0.0069995034 | 1.230471 | 0.006956097 | 1.285496 | 0.0069554291 | 1.210964
0.0075502153 | 1.446848 | 0.0075419526 | 1.381942 | 0.0075446819 | 1.350884 | 0.0075485565 | 1.30245 | 0.0075900582 | 1.298015 | 0.0075422733 | 1.352289 | 0.0075414945 | 1.271168
0.008143104 | 1.52311 | 0.0081326183 | 1.438496 | 0.0081360396 | 1.409992 | 0.0081426556 | 1.357531 | 0.0081849217 | 1.353911 | 0.0081332862 | 1.401329 | 0.0081332524 | 1.322907
0.0087417767 | 1.558786 | 0.0087301964 | 1.48362 | 0.0087351969 | 1.451272 | 0.0087406339 | 1.396928 | 0.0087852337 | 1.392805 | 0.0087313826 | 1.447549 | 0.0087311487 | 1.368473
0.0093565215 | 1.595613 | 0.0093463974 | 1.515942 | 0.0093514173 | 1.485867 | 0.0093548121 | 1.440975 | 0.0094006175 | 1.432997 | 0.0093469833 | 1.494406 | 0.0093468604 | 1.407857
0.009972375 | 1.621258 | 0.009962311 | 1.546636 | 0.009968378 | 1.508062 | 0.009972062 | 1.469018 | 0.010020646 | 1.45723 | 0.009962865 | 1.520973 | 0.009963467 | 1.439348