## Sheet1
Ch4 Current | Ch4 | Ch5 Current | Ch5 | Ch6 Current | Ch6 | Ch7 Current | Ch7 | Ch8 Current | Ch8 | Ch9 Current | Ch9 | Ch10 Current | Ch10
-2.17e-08 | 0.00152153 | -2.41e-08 | 0.001545015 | -9.6e-09 | 0.001542077 | -1.45e-08 | 0.001481704 | -3.86e-08 | 0.00153268 | -4.34e-08 | 0.001585396 | -8.68e-08 | 0.00156598
0.0004754164 | 0.001701052 | 0.0004751343 | 0.001722579 | 0.0004752959 | 0.001719149 | 0.0004759879 | 0.001652799 | 0.0004755225 | 0.001708482 | 0.0004754888 | 0.001760108 | 0.0004756262 | 0.001737561
0.0006856374 | 0.002394574 | 0.0006850298 | 0.002414 | 0.0006851576 | 0.002414047 | 0.0006870889 | 0.002392655 | 0.0006851118 | 0.002385655 | 0.00068523 | 0.002467671 | 0.0006856471 | 0.002434183
0.0009842045 | 0.06792403 | 0.000982917 | 0.06686358 | 0.0009836042 | 0.0671948 | 0.0009865939 | 0.06359168 | 0.0009848386 | 0.06820621 | 0.0009832618 | 0.0666357 | 0.0009839851 | 0.06661862
0.0013537103 | 0.1927583 | 0.0013543902 | 0.1918216 | 0.0013546626 | 0.1921998 | 0.0013587325 | 0.1822481 | 0.0013568712 | 0.1867702 | 0.0013539152 | 0.1860638 | 0.0013545638 | 0.1840615
0.0017650408 | 0.3257898 | 0.0017653784 | 0.3184362 | 0.0017660004 | 0.3218147 | 0.0017704561 | 0.3093664 | 0.0017664995 | 0.3150115 | 0.0017641945 | 0.3156501 | 0.0017655881 | 0.3093117
0.0022070164 | 0.4651443 | 0.0022066234 | 0.4546687 | 0.002207202 | 0.4594769 | 0.002212909 | 0.440676 | 0.0022072985 | 0.4423988 | 0.002205372 | 0.4500568 | 0.0022071008 | 0.4354663
0.0026735482 | 0.6038567 | 0.0026714939 | 0.59781 | 0.0026726392 | 0.5993963 | 0.0026789634 | 0.5713948 | 0.0026756337 | 0.566728 | 0.0026706645 | 0.5863494 | 0.0026725428 | 0.5638792
0.0031576231 | 0.7498222 | 0.0031551397 | 0.729729 | 0.0031562537 | 0.7301593 | 0.0031631927 | 0.6978167 | 0.0031581584 | 0.6859131 | 0.0031535701 | 0.7188986 | 0.0031556292 | 0.6887749
0.0036588311 | 0.882585 | 0.0036588456 | 0.8489309 | 0.0036600511 | 0.8541531 | 0.0036659944 | 0.8149464 | 0.0036606322 | 0.7981824 | 0.0036563598 | 0.8474378 | 0.0036590626 | 0.8069488
0.0041741704 | 1.012307 | 0.0041727045 | 0.9789732 | 0.0041748117 | 0.9759197 | 0.0041807839 | 0.9311113 | 0.0041750456 | 0.9311273 | 0.0041707901 | 0.9653753 | 0.0041738063 | 0.9271407
0.0047018448 | 1.140698 | 0.0046999184 | 1.094938 | 0.0047020787 | 1.073559 | 0.0047080919 | 1.045384 | 0.004702532 | 1.039454 | 0.0046971288 | 1.08744 | 0.0047011263 | 1.041502
0.0052473538 | 1.245632 | 0.0052439181 | 1.201649 | 0.0052461652 | 1.173948 | 0.0052521181 | 1.147394 | 0.005250059 | 1.138778 | 0.0052406219 | 1.193241 | 0.0052446968 | 1.148625
0.005800383 | 1.368287 | 0.0057959491 | 1.311498 | 0.0057980877 | 1.27598 | 0.0058053522 | 1.252444 | 0.0058012896 | 1.245763 | 0.0057927882 | 1.299836 | 0.0057971425 | 1.251481
0.0063649657 | 1.483508 | 0.006361149 | 1.393672 | 0.0063634468 | 1.386942 | 0.0063700579 | 1.345471 | 0.0063653708 | 1.33081 | 0.0063576891 | 1.397788 | 0.006362897 | 1.352399
0.0069386843 | 1.575206 | 0.0069358127 | 1.489821 | 0.0069394462 | 1.456587 | 0.0069444853 | 1.430393 | 0.006938354 | 1.40896 | 0.0069324517 | 1.487822 | 0.0069383154 | 1.440526
0.0075280022 | 1.663609 | 0.0075248292 | 1.561929 | 0.0075286194 | 1.536926 | 0.0075334199 | 1.516615 | 0.0075236406 | 1.48991 | 0.0075214779 | 1.571851 | 0.0075263265 | 1.527453
0.0081253875 | 1.730574 | 0.0081212043 | 1.62901 | 0.0081240832 | 1.608908 | 0.0081264605 | 1.586692 | 0.0081222218 | 1.553637 | 0.0081164329 | 1.644704 | 0.0081205341 | 1.598595
0.008729068 | 1.785235 | 0.0087262615 | 1.692691 | 0.008729162 | 1.661834 | 0.0087324796 | 1.643792 | 0.0087257094 | 1.614333 | 0.0087192622 | 1.710416 | 0.0087235997 | 1.657409
0.0093513281 | 1.832212 | 0.0093452016 | 1.741973 | 0.0093490737 | 1.700655 | 0.0093493028 | 1.703153 | 0.0093443939 | 1.641817 | 0.0093367122 | 1.763988 | 0.0093429352 | 1.704853
0.009974879 | 1.873299 | 0.009971653 | 1.768233 | 0.009972543 | 1.753446 | 0.009972616 | 1.737813 | 0.009967367 | 1.686187 | 0.0099585769 | 1.787837 | 0.009968643 | 1.744487