## Sheet1
Ch4 Current | Ch4 | Ch5 Current | Ch5 | Ch6 Current | Ch6 | Ch7 Current | Ch7 | Ch8 Current | Ch8 | Ch9 Current | Ch9 | Ch10 Current | Ch10
-4.58e-08 | 0.008776166 | -3.86e-08 | 0.001651121 | 3.62e-08 | 0.01016366 | -2.4e-09 | 0.00159556 | -4.82e-08 | 0.01048659 | -4.82e-08 | 0.0116263413 | -2.89e-08 | 0.01806828
0.000486951 | 0.008990436 | 0.0004860589 | 0.001859069 | 0.0004864037 | 0.01037022 | 0.0004879082 | 0.001806086 | 0.0004865965 | 0.01069493 | 0.0004865652 | 0.01184056 | 0.0004862469 | 0.01827936
0.0006940255 | 0.009876584 | 0.0006941196 | 0.002717367 | 0.0006931455 | 0.01118262 | 0.000704017 | 0.002848349 | 0.0006944836 | 0.01156958 | 0.0006945728 | 0.01273946 | 0.000692943 | 0.01914804
0.0009837006 | 0.06052847 | 0.0009825819 | 0.05428859 | 0.0009809014 | 0.06382352 | 0.0010042188 | 0.05621462 | 0.0009847735 | 0.06214566 | 0.0009876499 | 0.0682081 | 0.0009810967 | 0.07088391
0.001349433 | 0.1720486 | 0.0013515813 | 0.1707691 | 0.0013479671 | 0.1816808 | 0.0013804396 | 0.1714564 | 0.0013546289 | 0.177979 | 0.0013586312 | 0.1884755 | 0.0013497103 | 0.1884528
0.0017612096 | 0.3054702 | 0.0017616846 | 0.3012564 | 0.0017593242 | 0.3146496 | 0.0018025089 | 0.3079237 | 0.0017671216 | 0.3141735 | 0.0017722451 | 0.3248785 | 0.0017609854 | 0.3219754
0.0022077614 | 0.4519342 | 0.0022070694 | 0.4398781 | 0.0022052901 | 0.4592299 | 0.0022520792 | 0.4484918 | 0.0022146064 | 0.4604201 | 0.002220487 | 0.4718188 | 0.0022072117 | 0.4653245
0.0026740159 | 0.6017131 | 0.0026754071 | 0.580442 | 0.0026708767 | 0.609832 | 0.0027221504 | 0.5865882 | 0.0026817313 | 0.6084064 | 0.0026880483 | 0.6191493 | 0.002672685 | 0.6134338
0.0031623922 | 0.7449012 | 0.0031619438 | 0.7227921 | 0.0031579944 | 0.7581404 | 0.0032128799 | 0.7327086 | 0.0031701438 | 0.7569716 | 0.0031809839 | 0.7667701 | 0.0031596436 | 0.7519953
0.0036694302 | 0.8799658 | 0.0036674603 | 0.859892 | 0.0036645912 | 0.8989137 | 0.0037221385 | 0.8769615 | 0.0036773723 | 0.8998593 | 0.0036900063 | 0.9075421 | 0.0036658015 | 0.8924357
0.004183682 | 1.010074 | 0.0041842607 | 0.9910358 | 0.0041786067 | 1.033981 | 0.0042411983 | 1.016029 | 0.0041950698 | 1.040615 | 0.0042099509 | 1.043423 | 0.0041834385 | 1.032921
0.0047173287 | 1.145367 | 0.0047164535 | 1.12277 | 0.0047120774 | 1.167503 | 0.0047689497 | 1.147264 | 0.0047291406 | 1.176724 | 0.0047449258 | 1.175563 | 0.0047177 | 1.174
0.0052604338 | 1.275857 | 0.0052618974 | 1.246977 | 0.0052553875 | 1.296837 | 0.0053147961 | 1.276164 | 0.0052730196 | 1.311748 | 0.0052899043 | 1.299691 | 0.0052604748 | 1.304823
0.0058179187 | 1.401581 | 0.0058187216 | 1.366763 | 0.0058134679 | 1.419728 | 0.0058678229 | 1.396442 | 0.0058309529 | 1.44162 | 0.0058538074 | 1.419421 | 0.0058187433 | 1.423584
0.0063831861 | 1.52256 | 0.0063827546 | 1.479055 | 0.0063780072 | 1.530074 | 0.0064321695 | 1.504129 | 0.0063954392 | 1.56051 | 0.0064223927 | 1.534558 | 0.006383162 | 1.529671
0.0069601982 | 1.629217 | 0.0069573845 | 1.575305 | 0.0069535557 | 1.631006 | 0.0070036432 | 1.608028 | 0.0069707514 | 1.662138 | 0.0070007619 | 1.630877 | 0.0069575991 | 1.632671
0.007541251 | 1.740067 | 0.0075434981 | 1.65838 | 0.0075341842 | 1.720092 | 0.0075792542 | 1.712568 | 0.0075537765 | 1.753066 | 0.0075862873 | 1.717021 | 0.007539028 | 1.726699
0.0081344773 | 1.835807 | 0.0081352199 | 1.738584 | 0.0081273598 | 1.805285 | 0.0081689965 | 1.803744 | 0.0081469135 | 1.830162 | 0.0081803021 | 1.799372 | 0.0081307787 | 1.807717
0.0087378009 | 1.910066 | 0.0087371716 | 1.809351 | 0.0087320456 | 1.881578 | 0.0087646239 | 1.887413 | 0.0087495644 | 1.898902 | 0.0087854483 | 1.884199 | 0.0087341915 | 1.872118
0.0093472775 | 1.972924 | 0.0093463733 | 1.865061 | 0.0093436609 | 1.938636 | 0.0093706431 | 1.942891 | 0.0093588916 | 1.963019 | 0.0094011672 | 1.952312 | 0.0093490737 | 1.932604
0.009968812 | 2.025398 | 0.009966356 | 1.915087 | 0.009967223 | 1.997711 | 0.009976925 | 1.99357 | 0.009979429 | 2.021724 | 0.010025943 | 2.018401 | 0.009971388 | 1.981272