## Sheet1
Ch4 Current | Ch4 | Ch5 Current | Ch5 | Ch6 Current | Ch6 | Ch7 Current | Ch7 | Ch8 Current | Ch8 | Ch9 Current | Ch9 | Ch10 Current | Ch10
-3.13e-08 | 0.008797083 | -4.8e-09 | 0.001637283 | -2.17e-08 | 0.01017686 | 3.86e-08 | 0.001580965 | -1.21e-08 | 0.01041005 | 2.89e-08 | 0.01163881 | 4.8e-09 | 0.01810029
0.0004871824 | 0.009026207 | 0.0004865531 | 0.001859426 | 0.0004874067 | 0.01040133 | 0.0004886869 | 0.001806231 | 0.0004873826 | 0.01062775 | 0.0004863458 | 0.01186314 | 0.000486963 | 0.01831339
0.0006966849 | 0.01031379 | 0.0006956867 | 0.003059834 | 0.0006967476 | 0.01158563 | 0.0007057144 | 0.003123142127 | 0.0006960822 | 0.01184266 | 0.000695096 | 0.01308451 | 0.0006961617 | 0.01949231
0.0009876644 | 0.06657121 | 0.000986061 | 0.05731725 | 0.0009913991 | 0.06922465 | 0.0010108203 | 0.06559646 | 0.0009896367 | 0.06777563 | 0.0009890459 | 0.07196473 | 0.0009907843 | 0.07921368
0.0013549929 | 0.1852645 | 0.0013560852 | 0.174775 | 0.0013623515 | 0.1917618 | 0.0013863684 | 0.1864403 | 0.0013585348 | 0.1856071 | 0.0013580405 | 0.1945862 | 0.0013620188 | 0.2031989
0.0017654676 | 0.3239495 | 0.0017651348 | 0.3096684 | 0.0017746851 | 0.3338318 | 0.0018079459 | 0.3274793 | 0.0017708033 | 0.3263823 | 0.001768925 | 0.3374642 | 0.001774051 | 0.34431
0.0022083184 | 0.47568 | 0.0022113153 | 0.4577325 | 0.0022208487 | 0.4879401 | 0.0022526892 | 0.4762734 | 0.0022147631 | 0.4827257 | 0.0022133165 | 0.4895649 | 0.0022202724 | 0.4970772
0.0026745922 | 0.631074 | 0.002673852 | 0.6071688 | 0.0026863654 | 0.6464122 | 0.0027249738 | 0.62195 | 0.0026803859 | 0.6422419 | 0.0026776928 | 0.6404163 | 0.0026862689 | 0.6477995
0.003158631 | 0.7801657 | 0.0031567407 | 0.7533364 | 0.0031768586 | 0.7953194 | 0.0032108353 | 0.7709227 | 0.0031675278 | 0.7989286 | 0.0031664959 | 0.783863 | 0.0031768514 | 0.7919143
0.0036620306 | 0.9283456 | 0.0036630794 | 0.8999395 | 0.003683101 | 0.9445674 | 0.0037187727 | 0.9259791 | 0.0036700933 | 0.946216 | 0.0036709565 | 0.924253 | 0.003683752 | 0.9408328
0.0041765911 | 1.074336 | 0.0041775676 | 1.043763 | 0.0042012108 | 1.0946 | 0.0042329114 | 1.067613 | 0.004187981 | 1.092533 | 0.0041870672 | 1.067558 | 0.0042020305 | 1.08724
0.0047069177 | 1.218644 | 0.0047121979 | 1.185833 | 0.0047346812 | 1.242085 | 0.0047638237 | 1.20714 | 0.0047178977 | 1.236913 | 0.004718134 | 1.214622 | 0.0047347825 | 1.230912
0.0052504593 | 1.365561 | 0.005251889 | 1.317836 | 0.005278418 | 1.38607 | 0.0053091566 | 1.3468 | 0.0052616563 | 1.3801 | 0.0052590788 | 1.361746 | 0.0052788423 | 1.371606
0.0058059429 | 1.507751 | 0.0058060828 | 1.450582 | 0.0058408696 | 1.520847 | 0.0058576795 | 1.476394 | 0.0058206914 | 1.522383 | 0.0058194135 | 1.508788 | 0.0058417183 | 1.510543
0.0063690139 | 1.64347 | 0.0063717312 | 1.575022 | 0.0064061951 | 1.64064 | 0.0064215054 | 1.601388 | 0.006383244 | 1.645055 | 0.0063834128 | 1.652556 | 0.0064077165 | 1.626647
0.006944114 | 1.767418 | 0.0069458644 | 1.681362 | 0.0069831877 | 1.747733 | 0.0069899652 | 1.718638 | 0.0069567263 | 1.748386 | 0.0069596654 | 1.788068 | 0.0069858567 | 1.729397
0.0075316477 | 1.879108 | 0.0075317586 | 1.774597 | 0.0075695376 | 1.8515 | 0.0075714737 | 1.824105 | 0.0075427917 | 1.841802 | 0.0075442311 | 1.887952 | 0.0075720089 | 1.834379
0.0081233695 | 1.973529 | 0.0081240301 | 1.863676 | 0.0081660718 | 1.943552 | 0.00815914 | 1.919274 | 0.0081386484 | 1.932278 | 0.0081379878 | 1.980827 | 0.0081689603 | 1.931788
0.0087273658 | 2.053916 | 0.008728675 | 1.943408 | 0.0087758595 | 2.040554 | 0.0087574992 | 2.001657399 | 0.008740617 | 2.025345 | 0.0087421311 | 2.057976 | 0.008776402 | 2.016774
0.0093385012 | 2.123937 | 0.0093439309 | 2.021119 | 0.0093961739 | 2.110331 | 0.0093628385 | 2.081367 | 0.0093546457 | 2.111027 | 0.009358677 | 2.125371 | 0.0093951877 | 2.085657
0.009963635 | 2.197189 | 0.009966139 | 2.097623 | 0.010024017 | 2.187236 | 0.009975529 | 2.147683 | 0.009981596 | 2.179746 | 0.009982631 | 2.196896 | 0.010023511 | 2.145678