## Sheet1
Ch4 Current | Ch4 | Ch5 Current | Ch5 | Ch6 Current | Ch6 | Ch7 Current | Ch7 | Ch8 Current | Ch8 | Ch9 Current | Ch9 | Ch10 Current | Ch10
5.06e-08 | 0.001515895 | 7.2e-09 | 0.001541822 | -4.58e-08 | 0.001540271 | -2.4e-09 | 0.001486099 | -1.45e-08 | 0.001529369 | 9.6e-09 | 0.001582743 | -4.82e-08 | 0.001561119
0.0004714816 | 0.001708522 | 0.0004720771 | 0.001728837 | 0.0004714816 | 0.001729205 | 0.0004732055 | 0.001671104 | 0.0004715997 | 0.001716557 | 0.0004718481 | 0.001770524 | 0.0004723592 | 0.001750538
0.0006800558 | 0.002250654 | 0.0006794145 | 0.002231081 | 0.0006787321 | 0.002238569 | 0.0006834192 | 0.002208894 | 0.0006801836 | 0.00227785 | 0.0006810034 | 0.002290587 | 0.0006798123 | 0.002274209
0.0009753077 | 0.06350709 | 0.0009748086 | 0.06101722 | 0.0009718334 | 0.06039539 | 0.0009806217 | 0.06120983 | 0.0009761516 | 0.05849768 | 0.0009750184 | 0.05857985 | 0.0009756284 | 0.06239496
0.001347644 | 0.1813519 | 0.0013502504 | 0.1816517 | 0.0013458888 | 0.1762047 | 0.001354911 | 0.1795281 | 0.0013475934 | 0.172582 | 0.0013481431 | 0.1792417 | 0.0013500358 | 0.1821370626
0.001763071 | 0.3166065 | 0.0017635363 | 0.3160208 | 0.0017587913 | 0.3182635 | 0.0017719726 | 0.3119507 | 0.0017635363 | 0.3008387 | 0.0017620029 | 0.3214697 | 0.0017637099 | 0.3152553
0.0022096445 | 0.4585577 | 0.0022114793 | 0.4617951 | 0.0022075661 | 0.4671084 | 0.0022203857 | 0.4464773 | 0.002210105 | 0.4383645 | 0.0022104956 | 0.4699447 | 0.0022116697 | 0.4496271
0.0026809525 | 0.6056915 | 0.0026838 | 0.6136522 | 0.0026777723 | 0.6145744 | 0.0026935841 | 0.5810317 | 0.0026820423 | 0.5801889 | 0.0026807235 | 0.6178725 | 0.0026845137 | 0.5906605
0.0031699919 | 0.759261 | 0.0031712866 | 0.7641311 | 0.0031665127 | 0.7610055 | 0.0031841424 | 0.7249675 | 0.0031715615 | 0.7158654 | 0.0031696351 | 0.7662166 | 0.0031718098 | 0.7290701
0.0036786863 | 0.8983055 | 0.0036803717 | 0.9052349 | 0.0036736954 | 0.8929789 | 0.0036908429 | 0.8634036 | 0.0036800486 | 0.835253 | 0.0036762054 | 0.9176773 | 0.0036811577 | 0.8674843
0.0041978883 | 1.033845 | 0.0042005429 | 1.047697 | 0.004191923 | 1.025517 | 0.0042118845 | 0.9896165 | 0.0041994844 | 0.9679153 | 0.0041980402 | 1.057955 | 0.0042025152 | 0.9977387
0.0047283208 | 1.161068 | 0.0047336155 | 1.178853 | 0.0047261195 | 1.15406 | 0.004744094 | 1.105668 | 0.0047320218 | 1.084011 | 0.0047311611 | 1.197224 | 0.0047339916 | 1.129452
0.0052723228 | 1.289447 | 0.005278606 | 1.315023 | 0.0052688943 | 1.295531 | 0.0052912087 | 1.230798 | 0.0052768508 | 1.204199 | 0.0052746639 | 1.321245 | 0.0052793101 | 1.251594
0.0058274617 | 1.405869 | 0.0058355653 | 1.431896 | 0.0058231652 | 1.411706 | 0.0058462632 | 1.347006 | 0.00583259 | 1.316305 | 0.0058305454 | 1.443505 | 0.0058341451 | 1.365886
0.0063944747 | 1.513893 | 0.0063992706 | 1.54506 | 0.0063882638 | 1.533588 | 0.0064134235 | 1.461434 | 0.0063996515 | 1.423697 | 0.0063959479 | 1.567288 | 0.0063983302 | 1.470997
0.0069689697 | 1.616329 | 0.0069758798 | 1.64953 | 0.0069629444 | 1.629257 | 0.0069865704 | 1.544567 | 0.0069741293 | 1.522531 | 0.006970233 | 1.683759 | 0.0069731143 | 1.554832
0.0075569856 | 1.696513 | 0.007564918 | 1.749908 | 0.0075493859 | 1.715884 | 0.0075731542 | 1.647996 | 0.0075631917 | 1.608949 | 0.0075567373 | 1.785234 | 0.0075616052 | 1.63828
0.0081491389 | 1.782063 | 0.0081542094 | 1.829056 | 0.0081389522 | 1.801327 | 0.0081675788 | 1.711477 | 0.0081545518 | 1.700103 | 0.0081527941 | 1.860126 | 0.0081524059 | 1.711844
0.0087481467 | 1.835861 | 0.0087581502 | 1.890754 | 0.008740711 | 1.864752 | 0.0087659573 | 1.767625 | 0.0087525783 | 1.77879 | 0.0087527302 | 1.944015 | 0.0087577693 | 1.772594
0.0093566107 | 1.892136 | 0.0093676871 | 1.946325 | 0.0093476247 | 1.941079 | 0.0093771626 | 1.7978 | 0.0093588193 | 1.833724 | 0.0093604106 | 1.994222 | 0.0093681838 | 1.819205
0.009973482 | 1.934271 | 0.009979188 | 1.986863 | 0.00996626 | 1.990126 | 0.009992815 | 1.83847 | 0.009975312 | 1.869064 | 0.009976395 | 2.041197 | 0.009980224 | 1.868664