## Sheet1
Ch4 Current | Ch4 | Ch5 Current | Ch5 | Ch6 Current | Ch6 | Ch7 Current | Ch7 | Ch8 Current | Ch8 | Ch9 Current | Ch9 | Ch10 Current | Ch10
0 | 0.001518009 | -2.89e-08 | 0.001540794 | 2.17e-08 | 0.001540334 | -3.86e-08 | 0.001485436 | -9.4e-08 | 0.001528947 | -1.69e-08 | 0.001578582 | -1.45e-08 | 0.001562298
0.0004731187 | 0.001682014 | 0.0004724315 | 0.001699901 | 0.0004720289 | 0.001701012 | 0.0004733285 | 0.001641583 | 0.0004721205 | 0.00168898 | 0.000471607 | 0.001738026 | 0.0004713321 | 0.001717155
0.0006805139 | 0.002187946 | 0.0006794603 | 0.002228961 | 0.000679277 | 0.002207249 | 0.000682896 | 0.00215773 | 0.000678884 | 0.002207259 | 0.00067974 | 0.002247414 | 0.0006800872 | 0.002246051
0.0009733644 | 0.06270064 | 0.0009754234 | 0.06012347 | 0.0009731257 | 0.06284598 | 0.0009803999 | 0.06268653 | 0.0009741046 | 0.06119685 | 0.0009745868 | 0.06190919 | 0.0009736561 | 0.05929348
0.0013480877 | 0.1806467 | 0.0013491172 | 0.175804 | 0.0013459442 | 0.1813333 | 0.0013530786 | 0.1773825 | 0.0013478273 | 0.1745565 | 0.0013483432 | 0.1805825 | 0.0013456742 | 0.1704685
0.0017600981 | 0.3047455 | 0.0017606286 | 0.3037715 | 0.0017558981 | 0.3068134 | 0.001768168 | 0.3023519 | 0.0017591554 | 0.2923648 | 0.001761687 | 0.3156602 | 0.0017580198 | 0.290205
0.0022067439 | 0.4308098 | 0.0022067102 | 0.4304158 | 0.0022009594 | 0.4292848 | 0.0022148451 | 0.4222724 | 0.0022049622 | 0.4117434 | 0.0022067922 | 0.4450919 | 0.0022055384 | 0.4060511
0.002674867 | 0.5616097 | 0.0026777531 | 0.5630561 | 0.0026707971 | 0.5558668 | 0.0026863316 | 0.5428104 | 0.0026755084 | 0.5335838 | 0.0026762606 | 0.5777653 | 0.0026736253 | 0.5264262
0.0031642921 | 0.6922512 | 0.0031636436 | 0.693708 | 0.003159065 | 0.6827896 | 0.0031756241 | 0.6632342 | 0.0031612831 | 0.6535404 | 0.0031639522 | 0.7108374 | 0.0031600921 | 0.6430928
0.003670062 | 0.81436 | 0.0036716243 | 0.8112484 | 0.0036668624 | 0.8086711 | 0.0036814494 | 0.7790083 | 0.0036688202 | 0.7598394 | 0.0036713639 | 0.8373065 | 0.0036652687 | 0.7456183
0.004189389 | 0.9316155 | 0.0041913275 | 0.927906 | 0.0041853119 | 0.9116454 | 0.004200743 | 0.887015 | 0.0041874047 | 0.8632169 | 0.0041935746 | 0.9561167 | 0.0041862088 | 0.853871
0.0047217651 | 1.038663 | 0.0047230502 | 1.031761 | 0.0047190575 | 1.010848 | 0.0047325016 | 0.9790851 | 0.0047181701 | 0.957246 | 0.0047271949 | 1.068202 | 0.0047191829 | 0.9552562
0.0052663217 | 1.140971 | 0.0052668063 | 1.139226 | 0.0052622518 | 1.098834 | 0.0052788737 | 1.078373 | 0.0052624543 | 1.055297 | 0.0052703674 | 1.169667 | 0.0052610246 | 1.051668
0.0058193726 | 1.242049 | 0.0058224057 | 1.229971 | 0.0058162575 | 1.199636 | 0.0058344538 | 1.162295 | 0.0058182779 | 1.152 | 0.0058243369 | 1.261201 | 0.0058185239 | 1.142571
0.0063878178 | 1.330514 | 0.0063849752 | 1.318769 | 0.0063788342 | 1.288035 | 0.0064022458 | 1.253264 | 0.0063815707 | 1.232217 | 0.0063897225 | 1.34278 | 0.006384018 | 1.222457
0.0069605454 | 1.407129 | 0.0069604007 | 1.397286 | 0.0069537462 | 1.373872 | 0.0069731842 | 1.327625 | 0.0069592048 | 1.306555 | 0.0069628986 | 1.413939 | 0.0069571771 | 1.301845
0.0075469773 | 1.48129 | 0.0075500972 | 1.472802 | 0.0075414487 | 1.440783 | 0.0075607734 | 1.403718 | 0.0075500731 | 1.394093 | 0.007549914 | 1.489428 | 0.0075437947 | 1.368971
0.0081423325 | 1.547974 | 0.0081396032 | 1.539429 | 0.008134036 | 1.497637 | 0.0081546096 | 1.459713 | 0.0081400516 | 1.44745 | 0.0081416598 | 1.557499 | 0.0081395164 | 1.431269
0.0087430208 | 1.598518 | 0.0087459551 | 1.599601 | 0.0087389196 | 1.55416 | 0.0087547482 | 1.526835 | 0.008744371 | 1.502647 | 0.0087411788 | 1.61336 | 0.0087410148 | 1.483707
0.0093534546 | 1.64196 | 0.0093569868 | 1.634775 | 0.0093492208 | 1.59495 | 0.0093675208 | 1.563787 | 0.0093510363 | 1.544818 | 0.0093564612 | 1.641199 | 0.0093478537 | 1.524324
0.009967343 | 1.668503 | 0.009970906 | 1.678353 | 0.009966934 | 1.630795 | 0.009984316 | 1.599143 | 0.009962408 | 1.580267 | 0.009973001 | 1.703095 | 0.009962335 | 1.547442