## Sheet1
Ch4 Current | Ch4 | Ch5 Current | Ch5 | Ch6 Current | Ch6 | Ch7 Current | Ch7 | Ch8 Current | Ch8 | Ch9 Current | Ch9 | Ch10 Current | Ch10
-1.45e-08 | 0.001517689 | 3.62e-08 | 0.001543356 | -1.45e-08 | 0.001539851 | -5.3e-08 | 0.001486493 | 2.4e-09 | 0.001530359 | 2.89e-08 | 0.001587983 | -4.34e-08 | 0.001563219
0.0004758191 | 0.001687479 | 0.0004759493 | 0.001712227 | 0.0004749776 | 0.001708673 | 0.0004754526 | 0.001649649 | 0.0004760409 | 0.001699394 | 0.0004753586 | 0.001754695 | 0.0004753779 | 0.001729596
0.0006853433 | 0.002396965 | 0.0006867634 | 0.002405306 | 0.000684186 | 0.00238661 | 0.0006852492 | 0.002318894018 | 0.000686855 | 0.002427994 | 0.0006859147 | 0.002447573 | 0.000684538 | 0.00239896
0.0009822926 | 0.06601158 | 0.000986319 | 0.06945421 | 0.0009812003 | 0.0670996 | 0.0009858151 | 0.0654434 | 0.0009867578 | 0.06821121 | 0.0009848627 | 0.06744972 | 0.0009805156 | 0.06724595
0.0013529387 | 0.1881204 | 0.0013597741 | 0.1918632 | 0.0013515524 | 0.1861965 | 0.0013568061 | 0.1853293 | 0.0013593546 | 0.1873215 | 0.0013553667 | 0.1910707 | 0.0013512654 | 0.187504
0.0017632759 | 0.3190963 | 0.0017723487 | 0.3248133 | 0.0017612603 | 0.3148394 | 0.0017676062 | 0.3111979 | 0.0017720739 | 0.3129165 | 0.0017667334 | 0.3266294 | 0.0017609082 | 0.3134741
0.0022043353 | 0.453493 | 0.0022157035 | 0.46265 | 0.0022016562 | 0.4460116 | 0.0022081399 | 0.4425397 | 0.0022154407 | 0.4377898 | 0.0022089356 | 0.4664563 | 0.0022010944 | 0.4376911
0.002669365 | 0.5904529 | 0.002683747 | 0.5982835 | 0.0026669298 | 0.5845743 | 0.0026763233 | 0.5744979 | 0.0026833877 | 0.5681725 | 0.0026760123 | 0.6035467 | 0.0026658786 | 0.5651522
0.0031529409 | 0.7233549 | 0.0031689166 | 0.7286267 | 0.0031503224 | 0.7107401 | 0.0031594146 | 0.7027073 | 0.0031690612 | 0.6916096 | 0.0031605429 | 0.7445616 | 0.0031480512 | 0.682622
0.0036560488 | 0.8380726 | 0.0036746334 | 0.8538327 | 0.0036522586 | 0.8428337 | 0.0036615315 | 0.8247632 | 0.0036740282 | 0.8077121 | 0.0036619969 | 0.8679488 | 0.0036499994 | 0.7946901
0.0041730975 | 0.9677974 | 0.0041919134 | 0.9606799 | 0.0041695508 | 0.9555695 | 0.0041753663 | 0.936478 | 0.0041911925 | 0.9178555 | 0.0041771697 | 0.993486 | 0.0041667202 | 0.9047487
0.0047043981 | 1.078226 | 0.0047214179 | 1.058803 | 0.0046999835 | 1.058477 | 0.0047020522 | 1.040773 | 0.0047209309 | 1.022927 | 0.0047057122 | 1.099919 | 0.0046962415 | 1.003796
0.0052443617 | 1.191905 | 0.0052675055 | 1.171849 | 0.0052397732 | 1.169512 | 0.0052483086 | 1.148217 | 0.0052681324 | 1.133207 | 0.005250493 | 1.209954 | 0.0052362434 | 1.101307
0.0057976272 | 1.2985 | 0.0058226034 | 1.279434 | 0.0057920697 | 1.283544 | 0.0058002094 | 1.251839 | 0.0058235919 | 1.232151 | 0.0058044505 | 1.311209 | 0.0057883205 | 1.196295
0.0063641653 | 1.388938 | 0.0063906797 | 1.371083 | 0.0063573058 | 1.383183 | 0.006364281 | 1.339357 | 0.0063922035 | 1.328421 | 0.0063716347 | 1.406775 | 0.0063529176 | 1.29241
0.0069392461 | 1.493091 | 0.0069687213 | 1.464764 | 0.0069326904 | 1.468871 | 0.0069388265 | 1.438111 | 0.0069714241 | 1.411292 | 0.006944425 | 1.500268 | 0.006927779 | 1.382775
0.0075295935 | 1.558195 | 0.0075616727 | 1.540205 | 0.0075211692 | 1.544481 | 0.0075269293 | 1.510469 | 0.0075640404 | 1.488657 | 0.0075353487 | 1.592667 | 0.0075174273 | 1.465857
0.0081240856 | 1.614143 | 0.0081609194 | 1.609963 | 0.0081169802 | 1.603813 | 0.008124006 | 1.558901 | 0.0081615873 | 1.552065 | 0.0081321192 | 1.676 | 0.0081127078 | 1.530098
0.00872793 | 1.673153 | 0.0087679102 | 1.676327 | 0.0087209885 | 1.652291 | 0.0087285592 | 1.627934 | 0.0087687927 | 1.602577 | 0.0087381625 | 1.729035 | 0.0087154479 | 1.590632
0.009347791 | 1.708609 | 0.009390667 | 1.715984 | 0.0093399382 | 1.705564 | 0.0093466265 | 1.664496 | 0.0093915736 | 1.64695 | 0.0093590965 | 1.773857 | 0.0093330353 | 1.637592
0.009972977 | 1.731593 | 0.010018432 | 1.755595 | 0.009964671 | 1.741677 | 0.009972158 | 1.688482 | 0.010020285 | 1.675734 | 0.009985352 | 1.813853 | 0.0099581791 | 1.669538