## Sheet1
Ch4 Current | Ch4 | Ch5 Current | Ch5 | Ch6 Current | Ch6 | Ch7 Current | Ch7 | Ch8 Current | Ch8 | Ch9 Current | Ch9 | Ch10 Current | Ch10
-2.65e-08 | 0.001547677 | -7.2e-09 | 0.001571704 | -2.4e-09 | 0.001567918 | -9.6e-09 | 0.001513444 | -1.93e-08 | 0.001559034 | -9.6e-09 | 0.001611336944 | -1.21e-08 | 0.001591098
0.0004834236 | 0.001757187 | 0.0004837105 | 0.001778918 | 0.0004825339 | 0.001775241 | 0.0004834188 | 0.001716382304 | 0.000482775 | 0.001767456 | 0.0004828088 | 0.001823226 | 0.0004819215 | 0.001804347
0.0006894855 | 0.002247963 | 0.0006898664 | 0.00223843 | 0.0006895554 | 0.002268401 | 0.000691899 | 0.002209515714 | 0.0006900641 | 0.002261467 | 0.0006901726 | 0.002331256 | 0.0006890202 | 0.002296863
0.0009769086 | 0.05145959 | 0.0009767495 | 0.05326241 | 0.0009776368 | 0.05311928 | 0.0009816994 | 0.05162127 | 0.0009778176 | 0.05100596 | 0.0009784035 | 0.05315095 | 0.0009746302 | 0.0550075
0.0013448592 | 0.1677678 | 0.001346031 | 0.1710277 | 0.0013470171 | 0.161909 | 0.0013532039 | 0.1622487 | 0.0013470316 | 0.1602422 | 0.0013456549 | 0.1692387 | 0.0013468098 | 0.174516
0.0017550277 | 0.2991915 | 0.0017573326 | 0.3051977 | 0.0017572772 | 0.2961969 | 0.0017640788 | 0.2909504 | 0.0017576316 | 0.2997934 | 0.0017554592 | 0.3058977 | 0.0017561729 | 0.3106212
0.0022002674 | 0.4438584 | 0.0022030502 | 0.4527469 | 0.0022052828 | 0.4436633 | 0.0022100712 | 0.4348533 | 0.00220597 | 0.445043 | 0.0022006749 | 0.4547662 | 0.0022032431 | 0.4599844
0.0026647839 | 0.5864073 | 0.0026682438 | 0.6009836 | 0.0026694542 | 0.589412 | 0.0026783245 | 0.5780521 | 0.002670339 | 0.5913376 | 0.0026687357 | 0.6057154 | 0.0026672722 | 0.6093436
0.0031512531 | 0.7283229 | 0.0031554074 | 0.7568516 | 0.0031552868 | 0.7364361 | 0.0031649455 | 0.7309741 | 0.003155851 | 0.7414433 | 0.0031547781 | 0.7500067 | 0.0031520126 | 0.7683029
0.0036578209 | 0.8595948 | 0.0036630336 | 0.8957903 | 0.0036639016 | 0.8652335 | 0.0036744646 | 0.8628112 | 0.0036651963 | 0.8864174 | 0.0036598293 | 0.9000926 | 0.003660543 | 0.9017435
0.0041746888 | 0.9942713 | 0.0041810781 | 1.023182 | 0.0041802246 | 0.9956421 | 0.0041912624 | 1.007853 | 0.0041819171 | 1.024837 | 0.0041768997 | 1.036487 | 0.0041753422 | 1.039029
0.0047069563 | 1.123493 | 0.0047140376 | 1.165403 | 0.0047160677 | 1.13011 | 0.0047234746 | 1.146904 | 0.0047172925 | 1.162636 | 0.0047103462 | 1.187404 | 0.0047098062 | 1.169138
0.0052490343 | 1.231733 | 0.0052562892 | 1.294323 | 0.0052570125 | 1.24984 | 0.0052695694 | 1.274176 | 0.0052584278 | 1.293288 | 0.0052563808 | 1.328155 | 0.0052496467 | 1.312608
0.0058050532 | 1.363536 | 0.0058140923 | 1.398363 | 0.0058139838 | 1.378936 | 0.0058269554 | 1.409725 | 0.005814454 | 1.406245 | 0.0058131448 | 1.442156 | 0.0058047302 | 1.436278
0.0063722327 | 1.480915 | 0.0063789234 | 1.535105 | 0.0063817516 | 1.505514 | 0.0063916634 | 1.519807 | 0.0063826581 | 1.522262 | 0.0063760205 | 1.554586 | 0.006371613 | 1.554771
0.0069481935 | 1.57923 | 0.006956678 | 1.631728 | 0.006957411 | 1.616648 | 0.0069660667 | 1.625509 | 0.0069551157 | 1.643843 | 0.0069504262 | 1.667527 | 0.0069466794 | 1.670064
0.007530435 | 1.675275 | 0.0075411377 | 1.736484 | 0.0075444529 | 1.713714 | 0.0075535956 | 1.729122 | 0.0075419888 | 1.70913 | 0.0075375211 | 1.750604 | 0.0075337526 | 1.79592
0.0081240663 | 1.758105 | 0.0081339516 | 1.827957 | 0.0081362422 | 1.800697 | 0.0081489581 | 1.826777 | 0.008135989 | 1.861778 | 0.0081284062 | 1.836864 | 0.0081261953 | 1.90954
0.0087285568 | 1.813435 | 0.008738218 | 1.913334 | 0.0087378298 | 1.872358 | 0.0087515463 | 1.898442 | 0.0087368726 | 1.93521 | 0.0087304351 | 1.943121 | 0.0087306328 | 2.005704
0.0093410642 | 1.886226 | 0.009354178 | 1.984914 | 0.0093501225 | 1.926688 | 0.0093587252 | 1.966648 | 0.0093492666 | 1.993274 | 0.0093397116 | 2.005656 | 0.0093436898 | 2.077267
0.0099626 | 1.939402 | 0.009976781 | 2.052221 | 0.009969751 | 1.983773 | 0.009980151 | 2.028691 | 0.009969654 | 2.03989 | 0.009960144 | 2.075685 | 0.009963972 | 2.128434