## Sheet1
Ch4 Current | Ch4 | Ch5 Current | Ch5 | Ch6 Current | Ch6 | Ch7 Current | Ch7 | Ch8 Current | Ch8 | Ch9 Current | Ch9 | Ch10 Current | Ch10
-2.41e-08 | 0.001514807 | -2.17e-08 | 0.001539261 | 1.69e-08 | 0.001536871 | -3.38e-08 | 0.001486908 | 1.93e-08 | 0.001531793 | -5.55e-08 | 0.001580695 | -6.99e-08 | 0.001561892
0.0004834887 | 0.001745704 | 0.0004839878 | 0.001768293 | 0.0004836792 | 0.001766719 | 0.0004854561 | 0.001712298 | 0.0004845254 | 0.001762164 | 0.0004835441 | 0.001813265 | 0.000484036 | 0.001796682
0.0006923547 | 0.00234273 | 0.0006930056 | 0.002360432 | 0.0006912817 | 0.002342588 | 0.0006945174 | 0.002311556 | 0.0006924752 | 0.002332563 | 0.0006924222 | 0.002419302 | 0.000691829 | 0.002395405
0.0009865143 | 0.0608289 | 0.0009875921 | 0.06339803 | 0.0009835993 | 0.05844082 | 0.0009887204 | 0.05847241 | 0.0009844818 | 0.06055044 | 0.0009845156 | 0.06308096 | 0.0009817308 | 0.06096839
0.0013612038 | 0.1857557 | 0.0013620188 | 0.1836851 | 0.0013524734 | 0.1808802 | 0.0013596849 | 0.17322 | 0.0013535921 | 0.1789283 | 0.0013540912 | 0.1849955 | 0.0013511521 | 0.1796687
0.0017746224 | 0.3243024 | 0.0017757411 | 0.3177548 | 0.0017633338 | 0.3127334 | 0.001771177 | 0.3064142 | 0.0017646333 | 0.3138922 | 0.0017668853 | 0.320466 | 0.0017617666 | 0.3131265
0.0022179626 | 0.474409 | 0.0022201953 | 0.4615522 | 0.0022053937 | 0.4539921 | 0.0022142134 | 0.4440649 | 0.0022064184 | 0.4562394 | 0.002208205 | 0.4673226 | 0.0022038169 | 0.4528428
0.0026871659 | 0.6234201 | 0.0026894805 | 0.6107773 | 0.0026718291 | 0.5968909 | 0.0026812322 | 0.5803955 | 0.0026727501 | 0.6061697 | 0.0026772877 | 0.6248289 | 0.0026681426 | 0.587347
0.0031740762 | 0.7754149 | 0.0031769382 | 0.7640574 | 0.0031568974 | 0.7426266 | 0.0031661655 | 0.7149948 | 0.0031572735 | 0.7460449 | 0.0031616689 | 0.7731656 | 0.0031530855 | 0.708859
0.0036805863 | 0.9189026 | 0.0036840968 | 0.899465 | 0.0036616521 | 0.8772144 | 0.0036708142 | 0.857594 | 0.0036614785 | 0.8776831 | 0.0036658883 | 0.9085512 | 0.0036569336 | 0.8393974
0.0041984766 | 1.052734 | 0.0042011071 | 1.028658 | 0.0041769479 | 1.009896 | 0.0041821679 | 0.9823498 | 0.0041774952 | 1.005091 | 0.0041838508 | 1.040432 | 0.0041732228 | 0.9553119
0.0047361616 | 1.187353 | 0.0047392261 | 1.155656 | 0.0047094132 | 1.128706 | 0.0047133528 | 1.103049 | 0.0047084102 | 1.141057 | 0.0047145632 | 1.186879 | 0.0047053095 | 1.075664
0.0052793414 | 1.322242 | 0.0052837874 | 1.289775 | 0.0052511778 | 1.263024 | 0.0052539987 | 1.21594 | 0.0052497866 | 1.270981 | 0.0052559999 | 1.324323 | 0.0052438216 | 1.206668
0.0058386707 | 1.439751 | 0.005841253 | 1.418226 | 0.0058081925 | 1.391635 | 0.0058103672 | 1.340992 | 0.0058077585 | 1.366045 | 0.0058157102 | 1.436923 | 0.005802471 | 1.307987
0.0064022699 | 1.543212 | 0.0064066339 | 1.509036 | 0.0063726064 | 1.50414 | 0.0063726715 | 1.461061 | 0.0063724232 | 1.488636 | 0.0063768957 | 1.549626 | 0.0063665932 | 1.419526
0.0069775386 | 1.640218 | 0.0069822618 | 1.617519 | 0.0069440055 | 1.597794 | 0.0069472387 | 1.55649 | 0.0069454063 | 1.602504 | 0.0069505708 | 1.656129 | 0.0069399597 | 1.510933
0.0075674617 | 1.738099 | 0.0075730939 | 1.705828 | 0.0075308593 | 1.672284 | 0.0075366772 | 1.663799 | 0.0075325109 | 1.694442 | 0.0075432257 | 1.760688 | 0.0075247955 | 1.602323
0.0081634655 | 1.803451 | 0.0081694883 | 1.804465 | 0.0081204617 | 1.745525 | 0.008131285 | 1.749253 | 0.0081231597 | 1.760629 | 0.0081357624 | 1.850725 | 0.0081212068 | 1.663056
0.008770126 | 1.88516 | 0.0087780487 | 1.852576 | 0.0087269438 | 1.797633 | 0.008735643 | 1.822719 | 0.0087272621 | 1.839571 | 0.0087406821 | 1.915049 | 0.00872603 | 1.728422
0.0093895338 | 1.941066 | 0.0093965114 | 1.90848 | 0.0093396875 | 1.858683 | 0.0093478537 | 1.886714 | 0.0093409557 | 1.886478 | 0.0093546361 | 1.978483 | 0.0093404759 | 1.787599
0.010017517 | 1.998627 | 0.010023897 | 1.963349 | 0.009964069 | 1.908747 | 0.009972254 | 1.947476 | 0.009964526 | 1.942857 | 0.009981403 | 2.021179 | 0.009967584 | 1.828066