## Sheet1
Ch4 Current | Ch4 | Ch5 Current | Ch5 | Ch6 Current | Ch6 | Ch7 Current | Ch7 | Ch8 Current | Ch8 | Ch9 Current | Ch9 | Ch10 Current | Ch10
2.4e-09 | 0.001530474 | 9.6e-09 | 0.001558831 | -3.62e-08 | 0.001545477 | -7.96e-08 | 0.001492215 | -2.17e-08 | 0.001548365 | 5.3e-08 | 0.001600361 | -3.38e-08 | 0.001570135
0.0004772489 | 0.001735971 | 0.0004742953 | 0.001758339 | 0.0004753104 | 0.001747803 | 0.0004615986 | 0.001674961 | 0.0004733044 | 0.001744452 | 0.0004739264 | 0.001798061524 | 0.000475578 | 0.001769316
0.0006916386 | 0.002391928 | 0.0006925355 | 0.002405957 | 0.0006893722 | 0.002389191 | 0.0006782234 | 0.002175993 | 0.0006901582 | 0.002355863 | 0.0006913083 | 0.002458937 | 0.0006910406 | 0.002406025
0.0009912255 | 0.06095675 | 0.0009949964 | 0.06349535 | 0.0009918211 | 0.06090965 | 0.0009767977 | 0.05929092 | 0.0009916161 | 0.06386153 | 0.0009946203 | 0.06424707 | 0.0009933063 | 0.06237121
0.001365802 | 0.1744263 | 0.0013710196 | 0.1744331 | 0.0013654331 | 0.1692226 | 0.0013431353 | 0.1638331 | 0.0013664313 | 0.178764 | 0.0013684639 | 0.1753885 | 0.0013652571 | 0.1716482
0.0017781112 | 0.3057804 | 0.0017866128 | 0.2981027 | 0.0017775253 | 0.3018675 | 0.0017435414 | 0.2811141 | 0.0017781546 | 0.3008604 | 0.0017817736 | 0.3023929 | 0.0017791841 | 0.3010147
0.0022203761 | 0.4347301 | 0.0022247425 | 0.4247165 | 0.0022193008 | 0.4330913 | 0.0021758168 | 0.4000826 | 0.002216692 | 0.4266621 | 0.002221408 | 0.4289844 | 0.0022198698 | 0.4299311
0.0026799278 | 0.5711768 | 0.0026891791 | 0.5594928 | 0.0026817193 | 0.5642948 | 0.0026281792 | 0.5226551 | 0.0026796265 | 0.5504739 | 0.0026842967 | 0.5697874 | 0.0026778664 | 0.5623255
0.003165394 | 0.7129236 | 0.0031751034 | 0.6980126 | 0.0031640534 | 0.7029923 | 0.0031033428 | 0.6559137 | 0.0031609384 | 0.6841273 | 0.0031679859 | 0.6971409 | 0.0031623561 | 0.6878537
0.0036622741 | 0.8393436 | 0.0036757063 | 0.8220776 | 0.0036622741 | 0.8295033 | 0.0035943569 | 0.7745379 | 0.0036576521 | 0.8016123 | 0.0036651963 | 0.8268863 | 0.0036566419 | 0.8110945
0.0041785007 | 0.9642778 | 0.004187342 | 0.9462691 | 0.0041743729 | 0.9563868 | 0.0041083917 | 0.8951821 | 0.0041705755 | 0.9278134 | 0.0041787345 | 0.9645677 | 0.0041687238 | 0.930771
0.0047024958 | 1.095352 | 0.0047198074 | 1.07914 | 0.0047012107 | 1.074422 | 0.004633332 | 1.011523 | 0.0046978208 | 1.035281 | 0.0047067393 | 1.083298 | 0.0046980064 | 1.049321
0.0052444171 | 1.217678 | 0.005263397 | 1.194076 | 0.0052421481 | 1.191205 | 0.0051756992 | 1.121036 | 0.0052346449 | 1.142813 | 0.0052457119 | 1.196517 | 0.005235009 | 1.161128
0.005794881 | 1.337771 | 0.0058150857 | 1.289561 | 0.0057922481 | 1.309823 | 0.0057335433 | 1.232524 | 0.0057890004 | 1.254857 | 0.0058007037 | 1.316822 | 0.0057894054 | 1.271964
0.0063606306 | 1.447842 | 0.0063875405 | 1.409199 | 0.0063608163 | 1.410395 | 0.0063014969 | 1.334896 | 0.0063523462 | 1.334283 | 0.0063638759 | 1.405705 | 0.0063502245 | 1.365233
0.0069333052 | 1.548055 | 0.0069666623 | 1.502325 | 0.0069363046 | 1.522547 | 0.0068874853 | 1.426513 | 0.0069299996 | 1.438743 | 0.0069423563 | 1.504608 | 0.0069266097 | 1.475008
0.0075233079 | 1.633654 | 0.0075601489 | 1.582985 | 0.0075220637 | 1.598649 | 0.0074914119 | 1.517432 | 0.0075157829 | 1.511443 | 0.0075306809 | 1.57799 | 0.0075137239 | 1.55646
0.0081182846 | 1.719535 | 0.0081594294 | 1.653761 | 0.0081176432 | 1.67133 | 0.0081020822 | 1.593117 | 0.0081120278 | 1.58641 | 0.008129971 | 1.653867 | 0.0081127729 | 1.64798
0.0087302494 | 1.800525 | 0.0087721465 | 1.714511 | 0.0087285617 | 1.744527 | 0.0087285689 | 1.667874 | 0.0087252296 | 1.658682 | 0.0087408219 | 1.722501 | 0.0087236166 | 1.702025
0.0093462311 | 1.854309 | 0.0093964415 | 1.77757 | 0.0093423131 | 1.795877 | 0.0093671495 | 1.721636 | 0.0093449146 | 1.722755 | 0.0093617776 | 1.757214 | 0.009343333 | 1.755352
0.009968715 | 1.884899 | 0.010032227 | 1.81368 | 0.009971436 | 1.829252 | 0.010016698 | 1.757033 | 0.00997211 | 1.76027 | 0.009988819 | 1.81349 | 0.009969606 | 1.810524