## Sheet1
Ch4 Current | Ch4 | Ch5 Current | Ch5 | Ch6 Current | Ch6 | Ch7 Current | Ch7 | Ch8 Current | Ch8 | Ch9 Current | Ch9 | Ch10 Current | Ch10
2.17e-08 | 0.001511179 | 2.65e-08 | 0.001544091 | -9.6e-09 | 0.001536661 | -3.62e-08 | 0.001477868 | 0 | 0.001530085 | -5.3e-08 | 0.001579164 | -1.21e-08 | 0.001559899
0.0004776298 | 0.001728095 | 0.0004746594 | 0.001752292 | 0.0004764701 | 0.001748435 | 0.000465994 | 0.001673054 | 0.0004753996 | 0.001735576 | 0.0004765207 | 0.001789133 | 0.0004755129 | 0.001762679
0.0006950623 | 0.002493119 | 0.0006944041 | 0.002496924 | 0.0006941533 | 0.002457355 | 0.0006830913 | 0.002243618 | 0.0006934589 | 0.00245631 | 0.0006934107 | 0.002474873 | 0.0006939243 | 0.002511506
0.0009972918 | 0.06494228 | 0.0009982803 | 0.06801652 | 0.0009966987 | 0.06789098 | 0.0009848362 | 0.06264292902 | 0.000996513 | 0.06599831 | 0.0009975883 | 0.07105328 | 0.0009965781 | 0.06582962
0.0013687146 | 0.1843362 | 0.0013703951 | 0.1854932 | 0.001371104 | 0.18527 | 0.0013486036 | 0.1729571 | 0.0013681552 | 0.1814398 | 0.0013684301 | 0.1875732 | 0.0013697707 | 0.1800825
0.0017795988 | 0.3169549 | 0.0017841101 | 0.3139407 | 0.0017823089 | 0.318761 | 0.0017500633 | 0.2960947 | 0.0017775808 | 0.3104242 | 0.0017799918 | 0.3201696 | 0.0017797676 | 0.3088809
0.0022195684 | 0.4577581 | 0.0022199566 | 0.4468647 | 0.0022225653 | 0.4548344 | 0.0021788813 | 0.4247694 | 0.0022129958 | 0.4386865 | 0.0022155443 | 0.4510027 | 0.002215431 | 0.4444973
0.0026770225 | 0.6006667 | 0.0026788429 | 0.5885205 | 0.0026805571 | 0.5977012 | 0.0026320369 | 0.5590861 | 0.0026722582 | 0.5668117 | 0.0026746717 | 0.5914742 | 0.0026745367 | 0.5797632
0.0031575002 | 0.7481181 | 0.0031626116 | 0.7320906 | 0.0031625514 | 0.7341183 | 0.0031060697 | 0.6914179349 | 0.0031507805 | 0.7135126 | 0.0031566177 | 0.7291158 | 0.0031532591 | 0.7051211
0.0036512266 | 0.8894494 | 0.0036585515 | 0.8707894 | 0.0036599836 | 0.8704788 | 0.0035971875 | 0.8183588 | 0.0036443334 | 0.8430256 | 0.0036497197 | 0.8570962 | 0.0036458596 | 0.8393807
0.0041658377 | 1.014373 | 0.0041697485 | 0.9996861 | 0.0041717665 | 1.008677 | 0.0041072103 | 0.9453149 | 0.0041547059 | 0.9705591 | 0.0041610518 | 0.9902576 | 0.0041574448 | 0.9785157
0.0046895773 | 1.143624 | 0.0046986574 | 1.124137 | 0.004699101 | 1.147125 | 0.0046308559 | 1.071224 | 0.0046793809 | 1.099818 | 0.0046864478 | 1.115188 | 0.004684138 | 1.110454
0.0052264449 | 1.280871 | 0.0052405906 | 1.254276 | 0.0052381651 | 1.267041 | 0.0051741392 | 1.195934 | 0.0052161761 | 1.22111 | 0.0052248753 | 1.242588 | 0.0052194986 | 1.233733
0.0057787992 | 1.413612 | 0.0057921444 | 1.385028 | 0.0057946664 | 1.396911 | 0.0057287212 | 1.320381 | 0.0057707004 | 1.342564 | 0.0057772609 | 1.346755 | 0.0057741579 | 1.354462
0.0063461522 | 1.533249 | 0.0063615517 | 1.498677 | 0.0063600906 | 1.500369 | 0.0063037536 | 1.432121 | 0.0063340173 | 1.443657 | 0.0063435844 | 1.45386 | 0.0063383524 | 1.470899
0.0069209702 | 1.653061 | 0.0069442587 | 1.595686 | 0.0069367578 | 1.621449 | 0.0068914563 | 1.528731 | 0.0069123506 | 1.559445 | 0.0069198177 | 1.567495 | 0.0069160444 | 1.578677
0.0075098348 | 1.752067 | 0.0075374873 | 1.695253 | 0.0075310401 | 1.718995 | 0.007495706 | 1.616986 | 0.0075028789 | 1.645552 | 0.0075131862 | 1.670278 | 0.0075068933 | 1.654489
0.0081091129 | 1.832761 | 0.0081428798 | 1.76432 | 0.0081320855 | 1.814302 | 0.0081128452 | 1.703549 | 0.0081027718 | 1.732774 | 0.0081181568 | 1.76715 | 0.0081071406 | 1.760364
0.0087256611 | 1.916606 | 0.0087624106 | 1.844647 | 0.0087477103 | 1.903921 | 0.0087410534 | 1.777021197 | 0.0087196576 | 1.78588 | 0.0087295767 | 1.854571 | 0.0087223508 | 1.839132
0.0093453727 | 1.998398 | 0.0093919907 | 1.902226 | 0.0093727311 | 1.973893 | 0.00938923 | 1.866958 | 0.0093455873 | 1.860362 | 0.0093606951 | 1.926627 | 0.009348008 | 1.892709
0.009978249 | 2.057291 | 0.010032636 | 1.957871 | 0.010008777 | 2.030936 | 0.010045131 | 1.913529 | 0.009981981 | 1.892408 | 0.009994837 | 1.971267 | 0.00998422 | 1.944043