## Sheet1
Ch4 Current | Ch4 | Ch5 Current | Ch5 | Ch6 Current | Ch6 | Ch7 Current | Ch7 | Ch8 Current | Ch8 | Ch9 Current | Ch9 | Ch10 Current | Ch10
4.34e-08 | 0.001543173 | 7.2e-09 | 0.001569519 | 1.45e-08 | 0.001563971 | -1.69e-08 | 0.001512387 | 7.2e-09 | 0.001559097 | -3.13e-08 | 0.001612264 | -9.6e-09 | 0.001590713
0.0004653261 | 0.00172086 | 0.0004648704 | 0.001746055 | 0.0004658903 | 0.0017439 | 0.0004672887 | 0.001688105 | 0.0004663846 | 0.001737262 | 0.000466997 | 0.001798514 | 0.0004660543 | 0.001772037
0.0006742885 | 0.002242073 | 0.000673828 | 0.002258485 | 0.0006753542 | 0.00227115 | 0.0006772373 | 0.002232879 | 0.0006743054 | 0.002258852 | 0.0006750384 | 0.00235599 | 0.0006754483 | 0.002308426
0.0009719202 | 0.05902787005 | 0.0009673054 | 0.05980009 | 0.0009706688 | 0.06178943 | 0.0009731836 | 0.06123993 | 0.0009717466 | 0.057745 | 0.0009690703 | 0.06165827 | 0.0009695067 | 0.06122001
0.0013476512 | 0.1704381 | 0.0013422119 | 0.1747801 | 0.0013470605 | 0.174351 | 0.0013470991 | 0.1723787 | 0.0013442854 | 0.170269 | 0.0013430775 | 0.1800778 | 0.0013460503 | 0.1782281
0.0017628082 | 0.3016946 | 0.0017564068 | 0.2960729 | 0.0017646382 | 0.2965058 | 0.0017651686 | 0.29406 | 0.0017586925 | 0.2998067 | 0.0017576967 | 0.3034956 | 0.0017595219 | 0.3031294
0.0022086873 | 0.4239196 | 0.002201309 | 0.4199549 | 0.0022123039 | 0.4244408 | 0.0022100423 | 0.4118561 | 0.0022039905 | 0.4311396 | 0.0022028766 | 0.4356075 | 0.0022047596 | 0.4344369
0.0026803353 | 0.5528087 | 0.002671383 | 0.5467826 | 0.0026829537 | 0.5568993 | 0.0026790816 | 0.5353028 | 0.002677307 | 0.5612118 | 0.0026729189 | 0.5705087 | 0.0026779869 | 0.5611472
0.003173242 | 0.6787657 | 0.0031578594 | 0.67464 | 0.003166749 | 0.6856759 | 0.0031703198 | 0.6545250768 | 0.0031649166 | 0.7001409 | 0.0031605068 | 0.7030722 | 0.0031647093 | 0.6949052
0.0036841137 | 0.7995738 | 0.0036679835 | 0.7918196 | 0.0036748238 | 0.7978217 | 0.0036846803 | 0.7756739 | 0.0036715641 | 0.8300259 | 0.003668215 | 0.8361078 | 0.0036754218 | 0.8261491
0.0042028816 | 0.9181434 | 0.0041850395 | 0.9084717 | 0.0041934083 | 0.9156429 | 0.0042027587 | 0.891863 | 0.0041902184 | 0.956274 | 0.0041869249 | 0.960834 | 0.0041930056 | 0.9450419
0.0047326607 | 1.025939 | 0.0047171671 | 1.026407 | 0.0047271298 | 1.03783 | 0.0047329139 | 1.000975 | 0.0047205813 | 1.079437 | 0.0047166198 | 1.078587 | 0.0047258254 | 1.066684
0.0052761082 | 1.135317 | 0.0052616008 | 1.134449 | 0.005270676 | 1.146727 | 0.0052780467 | 1.108314 | 0.0052701794 | 1.197963 | 0.0052627412 | 1.187257 | 0.0052715561 | 1.18517
0.0058307962 | 1.234859 | 0.0058118187 | 1.243454 | 0.0058200308 | 1.246714 | 0.005834584 | 1.207755 | 0.0058245371 | 1.309608 | 0.0058169832 | 1.305862 | 0.0058242622 | 1.286767
0.0063939732 | 1.336165 | 0.0063759626 | 1.345783 | 0.0063842639 | 1.352713 | 0.0064034465 | 1.303308 | 0.006390388 | 1.41322 | 0.0063829643 | 1.40569 | 0.0063920227 | 1.389765
0.0069714796 | 1.432302 | 0.0069496884 | 1.427175 | 0.0069592507 | 1.430083 | 0.0069753108 | 1.381813 | 0.0069644055 | 1.515047 | 0.0069567576 | 1.506028 | 0.0069665128 | 1.485426
0.0075643562 | 1.513429 | 0.0075448025 | 1.511371 | 0.0075509001 | 1.527047 | 0.0075570025 | 1.46433 | 0.0075506324 | 1.604877 | 0.0075450195 | 1.588807 | 0.0075570652 | 1.585725
0.0081615897 | 1.5908 | 0.0081324833 | 1.59237 | 0.0081365291 | 1.601936 | 0.0081483626 | 1.536159 | 0.0081449268 | 1.687428 | 0.0081379757 | 1.674088 | 0.0081454934 | 1.671699
0.0087625528 | 1.661731 | 0.0087312572 | 1.654703 | 0.0087315032 | 1.677576 | 0.0087541141 | 1.591193 | 0.008743978 | 1.766653 | 0.0087379672 | 1.730907 | 0.0087455958 | 1.742257
0.0093813796 | 1.707556 | 0.0093513184 | 1.718905 | 0.0093531099 | 1.740914 | 0.009358636 | 1.662046 | 0.0093574691 | 1.815514 | 0.0093504553 | 1.794449 | 0.0093588506 | 1.808992
0.009993248 | 1.756375 | 0.009967993 | 1.752495 | 0.009970762 | 1.797856 | 0.009968764 | 1.710006 | 0.009976203 | 1.850898 | 0.009965899 | 1.831191 | 0.009974662 | 1.862186