## Sheet1
Ch4 Current | Ch4 | Ch5 Current | Ch5 | Ch6 Current | Ch6 | Ch7 Current | Ch7 | Ch8 Current | Ch8 | Ch9 Current | Ch9 | Ch10 Current | Ch10
-2.41e-08 | 0.001522897 | 4.82e-08 | 0.001546799 | -3.62e-08 | 0.001541951 | -2.17e-08 | 0.001482409 | -1.45e-08 | 0.001533881 | -1.45e-08 | 0.001586625 | -1.69e-08 | 0.001566044
0.000470751 | 0.00171053 | 0.0004708065 | 0.00173205 | 0.0004705726 | 0.001729058 | 0.0004725232 | 0.001667249 | 0.000472 | 0.001720036 | 0.0004729234 | 0.001779689 | 0.0004713273 | 0.001753984
0.0006802849 | 0.002335623 | 0.0006804898 | 0.002361335 | 0.0006801764 | 0.00233056 | 0.0006836435 | 0.002334194 | 0.0006819533 | 0.002364908 | 0.0006833132 | 0.002491284 | 0.0006810516 | 0.002404784
0.0009795849 | 0.06783114 | 0.0009774921 | 0.06772425 | 0.0009790545 | 0.0673826 | 0.0009831846 | 0.06666393 | 0.000979515 | 0.06503088 | 0.0009815524 | 0.0661028 | 0.000977767 | 0.0654153
0.0013518995 | 0.1884605 | 0.0013494788 | 0.1857153 | 0.0013512751 | 0.1853133 | 0.0013562587 | 0.1842948 | 0.001352295 | 0.1824796 | 0.0013515789 | 0.1903261 | 0.0013502214 | 0.1886628
0.0017630734 | 0.3179789 | 0.0017608938 | 0.3136418 | 0.001762772 | 0.3150692 | 0.0017701812 | 0.3064621 | 0.0017638305 | 0.3171224 | 0.0017646333 | 0.3222466 | 0.0017619329 | 0.3232467
0.002205008 | 0.4529934 | 0.0022031153 | 0.4449343 | 0.0022048054 | 0.4485372 | 0.0022133069 | 0.437201 | 0.0022065559 | 0.4566207 | 0.0022075806 | 0.4606035 | 0.0022042702 | 0.4595333
0.0026741533 | 0.5871317 | 0.0026695 | 0.5828294 | 0.0026742811 | 0.590441 | 0.002680738 | 0.5725229 | 0.0026734517 | 0.5969365 | 0.0026750189 | 0.6059646 | 0.002670732 | 0.6021428
0.003158332 | 0.7257628 | 0.0031538715 | 0.7154025 | 0.0031577991 | 0.7264865 | 0.0031663994 | 0.7021781 | 0.0031574592 | 0.7388263 | 0.0031603211 | 0.744737 | 0.0031551831 | 0.7406967
0.0036618233 | 0.8506817 | 0.0036569409 | 0.8393992 | 0.0036606925 | 0.8610222 | 0.0036705418 | 0.8256968 | 0.0036618474 | 0.8750419 | 0.0036625514 | 0.8856382 | 0.0036590698 | 0.8738173
0.0041765718 | 0.9744879 | 0.0041715206 | 0.9629589 | 0.0041756821 | 0.9875828 | 0.0041865271 | 0.9478198 | 0.004177799 | 1.017612 | 0.0041787827 | 1.014146 | 0.0041742307 | 1.004274
0.0047038219 | 1.092453 | 0.0046989033 | 1.080366 | 0.0047024548 | 1.109934 | 0.0047148983 | 1.066355 | 0.0047068189 | 1.139913 | 0.0047076266 | 1.148 | 0.0047016664 | 1.134137
0.0052500687 | 1.209625 | 0.0052419769 | 1.204286 | 0.0052501458 | 1.226581 | 0.0052596792 | 1.18617 | 0.0052517564 | 1.272214 | 0.0052529161 | 1.269742 | 0.0052451139 | 1.262069
0.0058027724 | 1.309004 | 0.0057952716 | 1.310384 | 0.0058022154 | 1.339842 | 0.0058137451 | 1.294838 | 0.0058047663 | 1.386805 | 0.0058068109 | 1.381857 | 0.0057974584 | 1.382772
0.0063668608 | 1.416291 | 0.006360404 | 1.426694 | 0.0063665691 | 1.43615 | 0.0063790801 | 1.401429 | 0.0063704099 | 1.496321 | 0.0063735588 | 1.498289 | 0.0063631044 | 1.500766
0.006941158 | 1.521919 | 0.0069358006 | 1.522401 | 0.0069419103 | 1.530883 | 0.0069554195 | 1.504605 | 0.0069472436 | 1.599952 | 0.0069453894 | 1.604794 | 0.0069384504 | 1.605418
0.0075305941 | 1.607495 | 0.0075247714 | 1.623553 | 0.0075297165 | 1.627552 | 0.0075434258 | 1.587051 | 0.0075347315 | 1.70298 | 0.0075358671 | 1.71285 | 0.0075278624 | 1.698656
0.0081280831 | 1.68777 | 0.0081203508 | 1.705796 | 0.0081268728 | 1.713378 | 0.0081382458 | 1.662857 | 0.0081289246 | 1.79573 | 0.0081321723 | 1.803656 | 0.0081212309 | 1.7997
0.0087333814 | 1.754963 | 0.0087239131 | 1.77749 | 0.0087323518 | 1.792679 | 0.0087438382 | 1.720068 | 0.0087324411 | 1.875134 | 0.0087378515 | 1.862977 | 0.0087213695 | 1.867686
0.009350231 | 1.827509 | 0.0093427977 | 1.844939 | 0.0093514968 | 1.869519 | 0.0093608855 | 1.778108 | 0.0093490834 | 1.94249 | 0.0093559621 | 1.929884 | 0.0093384433 | 1.930067
0.009974614 | 1.875934 | 0.00996496 | 1.904178 | 0.00997524 | 1.925394 | 0.009983811 | 1.838748 | 0.009973482 | 1.985815 | 0.009982944 | 1.982346 | 0.009963443 | 1.979789