## Sheet1
Ch4 Current | Ch4 | Ch5 Current | Ch5 | Ch6 Current | Ch6 | Ch7 Current | Ch7 | Ch8 Current | Ch8 | Ch9 Current | Ch9 | Ch10 Current | Ch10
2.4e-09 | 0.001537751 | 2.41e-08 | 0.001561877 | -2.17e-08 | 0.001566344 | -4.82e-08 | 0.001504529 | 7.2e-09 | 0.001551002 | -2.41e-08 | 0.001604609 | 1.93e-08 | 0.001582918
0.0004764749 | 0.001731339 | 0.0004756358 | 0.001753173 | 0.0004745967 | 0.001756915 | 0.0004737432 | 0.001688188 | 0.0004716793 | 0.00174148 | 0.0004705268 | 0.00179336 | 0.0004714816 | 0.001774263
0.0006857098 | 0.002213835 | 0.0006844801 | 0.002236793 | 0.0006827466 | 0.002251628 | 0.0006853481 | 0.002192931 | 0.0006811601 | 0.002260645 | 0.0006782282 | 0.002312797844 | 0.0006812107 | 0.002296243
0.0009781166 | 0.0570982 | 0.0009734898 | 0.05522416 | 0.0009730196 | 0.05497017 | 0.0009814824 | 0.05563114 | 0.0009751052 | 0.05785258 | 0.0009679805 | 0.05723654 | 0.0009750545 | 0.05946467
0.0013520466 | 0.1778842 | 0.0013464071 | 0.1730469 | 0.0013444928 | 0.1772791 | 0.0013553618 | 0.1709161 | 0.0013512944 | 0.181517 | 0.0013406881 | 0.176635 | 0.0013509641 | 0.1828232
0.00176608 | 0.3110943 | 0.0017594086 | 0.3098506 | 0.0017575111 | 0.3122541 | 0.0017712927 | 0.3080392 | 0.0017626852 | 0.3185429 | 0.0017578028 | 0.3162103 | 0.0017661378 | 0.3220103
0.0022136661 | 0.45992 | 0.0022040315 | 0.4553442 | 0.0022028959 | 0.4567191 | 0.002221273 | 0.4557062 | 0.0022090779 | 0.4643059 | 0.0022022256 | 0.4643924 | 0.0022163352 | 0.4707652
0.0026866499 | 0.6148619 | 0.0026697073 | 0.6043043 | 0.0026716217 | 0.6126998 | 0.0026939988 | 0.5952007 | 0.0026810442 | 0.6153287 | 0.0026737073 | 0.6191351 | 0.0026888898 | 0.6277848
0.0031774228 | 0.775692 | 0.0031610734 | 0.7572011 | 0.0031604537 | 0.7616579 | 0.0031842943 | 0.7410896 | 0.0031699967 | 0.7713576 | 0.0031599137 | 0.7751751 | 0.0031815337 | 0.7835638
0.0036902522 | 0.9243371 | 0.0036726563 | 0.8971496 | 0.0036643645 | 0.9056425 | 0.0036973432 | 0.9095443 | 0.0036840654 | 0.9053194 | 0.003667863 | 0.921635 | 0.0036972081 | 0.940842
0.0042065898 | 1.06749 | 0.004191653 | 1.030801 | 0.004180796 | 1.046585 | 0.0042249935 | 1.04094 | 0.004205922 | 1.040712 | 0.0041874915 | 1.063006 | 0.0042215192 | 1.080611
0.0047492392 | 1.216444 | 0.0047287066 | 1.188707 | 0.0047153516 | 1.192997 | 0.0047564676 | 1.177357 | 0.0047385124 | 1.180878 | 0.0047235469 | 1.202026 | 0.0047633439 | 1.226295
0.005294601 | 1.341335 | 0.0052734898 | 1.30056 | 0.0052633319 | 1.329529 | 0.0053087733 | 1.310097 | 0.0052815282 | 1.31337 | 0.0052653982 | 1.331809 | 0.0053090216 | 1.365518
0.005855958 | 1.467926 | 0.0058347913 | 1.45139 | 0.0058216775 | 1.468292 | 0.0058621424 | 1.434293 | 0.0058360861 | 1.446451 | 0.0058200043 | 1.456123 | 0.0058631816 | 1.490544
0.0064179346 | 1.595683 | 0.0063927147 | 1.544314 | 0.006378974 | 1.587759 | 0.0064303829 | 1.560301 | 0.0064075887 | 1.550775 | 0.0063860722 | 1.564096 | 0.0064297319 | 1.625363
0.0069926367 | 1.710467 | 0.0069687382 | 1.658454 | 0.0069530663 | 1.698537 | 0.0070109511 | 1.666928 | 0.0069842317 | 1.665913 | 0.0069549734 | 1.668768 | 0.0070122458 | 1.741584
0.0075879244 | 1.799728 | 0.0075504275 | 1.738539 | 0.0075458585 | 1.797085 | 0.0075872879 | 1.759293 | 0.007576725 | 1.767478 | 0.007539286 | 1.767387 | 0.0076206594 | 1.833612
0.0081865902 | 1.88611 | 0.0081386725 | 1.822918 | 0.0081272296 | 1.876612 | 0.00819344 | 1.853782 | 0.0081690833 | 1.838867 | 0.0081343302 | 1.870694 | 0.0082133795 | 1.903915
0.0087940052 | 1.958649 | 0.0087412993 | 1.89519 | 0.0087273031 | 1.949304 | 0.0088045415 | 1.929042 | 0.0087700103 | 1.91278 | 0.0087302663 | 1.94649 | 0.0088193818 | 1.981986
0.0094051961 | 2.046841 | 0.0093537174 | 1.956973 | 0.0093475427 | 2.030556 | 0.0094185702 | 1.999616 | 0.0093979484 | 1.971493 | 0.0093404711 | 2.009827 | 0.0094314284 | 2.060659
0.010026039 | 2.091773 | 0.009983113 | 1.98676 | 0.009985207 | 2.084421 | 0.010042098 | 2.085676 | 0.010033021 | 2.020426 | 0.009945996 | 2.065831 | 0.010051608 | 2.097175