## Sheet1
Opto-board Assembly Status
0
Opto-board S/N: |  |  |  | Site(check one): |  | OSU |  | Seigen
Opto-board flavor (check one): |  |  | B-Layer |  | Left |  | Right
VDC S/N | 0
0
DORIC S/N |  |  | -- | --
Step |  |  |  | Date | Initial | Comments
1) Reinforce 80-pin Connector
2) Mechanical tolerance test
3) short test
4) VDC mounting
5) DORIC mounting
6) Measure VCSEL power
7) Measure PIN respnsivity
8) Glue VCSEL opto-pack (?)
9) Glue Housing
10.1) Glue 2nd VCSEL opto-pack(?)
10.2) Glue housing (?)
11.1) Glue PIN opto-pack
11.2) Glue housing
12) Solder VCSEL opto-pack
13) Solder 2nd VCSEL opto-pack (?)
14) Solder PIN opto-pack
15) Wire bonding
16) Basic Functionality
17) Encapsulation

## Sheet2
Opto-Board QA data Sheet: Optical Power and Responsivity
Opto-board S/N
0
VCSEL Opto-pack S/N:
Power (uW) | 1 | 2 | 3 | 4 | 5 | 6 | 7 | 8 | Date | Initial | P> 500 uW & dP ,20% ?
Pre Opto-pack Burn-in |  | 2001.271 | 1981.699 | 1981.628 | 2072.937 | 2109.28 | 2159.391 | 2136.082 | -- | -- | --
Post Opto-pack Burn-in |  | 1782.074 | 1757.453 | 1725.183 | 1773.569 | 1789.145 | 1766.69 | 1668.396 | -- | -- | --
Change (%) | #DIV/0! | #DIV/0! | #DIV/0! | #DIV/0! | #DIV/0! | #DIV/0! | #DIV/0! | #DIV/0! | -- | -- | --
Pre Opto-board Burn-in |  | 1252.526516 | 1060.411619 | 1286.220839 | 1188.869512 | 1394.728502 | 1139.608901 | 1265.59982 | -- | -- | --
Change (%) |  | #DIV/0! | #DIV/0! | #DIV/0! | #DIV/0! | #DIV/0! | #DIV/0! | #DIV/0! | -- | -- | --
Post Opto-board Burn-in |  | 1485.292093 | 1244.806384 | 1360.192434 | 1401.607628 | 1495.459329 | 1227.159129 | 1432.031503 | -- | -- | --
Change (%) |  | 18.58368 | 17.38898 | 5.75108 | 17.89415 | 7.222253 | 7.68248 | 13.15042 | -- | -- | --
Opto-board at 0C |  | 1590.629506 | 1270.458443 | 1633.771378 | 1372.227969 | 1769.457665 | 1381.988788 | 1575.969383 | -- | -- | --
Change (%) |  | 26.99368 | 19.80805 | 27.02106 | 15.42293 | 26.86753 | 21.26869 | 24.52352 | -- | -- | --
Opto-board at 50C |  | 1424.058861 | 1108.72354 | 1376.630567 | 1197.688786 | 1528.781487 | 1165.854638 | 1339.850955 | -- | -- | --
Change (%) |  | 13.69491 | 4.555959 | 7.029098 | 0.7418202 | 9.611404 | 2.303048 | 5.866873 | -- | -- | --
Opto-board QA (10C) |  | 1588.114794 | 1279.303127 | 1593.075994 | 1341.190215 | 1731.607402 | 1363.844343 | 1539.341279 | -- | -- | --
Change (%) |  | 26.79291 | 20.64213 | 23.85711 | 12.81223 | 24.15373 | 19.67653 | 21.62939 | -- | -- | --
Reception Test |  | 1464.091 | 1225.324 | 1440.663 | 1318.074 | 1332.132 | 1115.38 | 1297.21
VCSEL Opto-pack S/N:
Power (uW) | 1 | 2 | 3 | 4 | 5 | 6 | 7 | 8 | Date | Initial | P> 500 uW & dP ,20% ?
Pre Opto-pack Burn-in |  | 1965.833 | 1966.501 | 2040.674 | 1936.318 | 1967.043 | 2046.722 | 2027.24 | -- | -- | --
Post Opto-pack Burn-in |  | 1938.366 | 1925.348 | 1971.479 | 1871.911 | 1928.289 | 1989.52 | 2017.657 | -- | -- | --
Change (%) | #DIV/0! | #DIV/0! | #DIV/0! | #DIV/0! | #DIV/0! | #DIV/0! | #DIV/0! | #DIV/0! | -- | -- | --
Pre Opto-board Burn-in |  | 1353.624102 | 1296.821127 | 1489.874357 | 1310.203963 | 1181.699916 | 1326.65082 | 1335.807275 | -- | -- | --
Change (%) |  | #DIV/0! | #DIV/0! | #DIV/0! | #DIV/0! | #DIV/0! | #DIV/0! | #DIV/0! | -- | -- | --
Post Opto-board Burn-in |  | 1336.193185 | 1283.721625 | 1455.473102 | 1281.290727 | 1208.152916 | 1327.646122 | 1334.827762 | -- | -- | --
Change (%) |  | -1.287722 | -1.010124 | -2.309004 | -2.206774 | 2.238555 | 0.07502366 | -0.07332742 | -- | -- | --
Opto-board at 0C |  | 1447.709597 | 1456.919214 | 1593.807909 | 1428.841922 | 1362.846285 | 1509.448463 | 1503.275669 | -- | -- | --
Change (%) |  | 6.950637 | 12.34543 | 6.975994 | 9.054923 | 15.3293 | 13.77888 | 12.53687 | -- | -- | --
Opto-board at 50C |  | 1262.233465 | 1255.226187 | 1378.578354 | 1218.761722 | 1167.547562 | 1322.632051 | 1269.671345 | -- | -- | --
Change (%) |  | -6.751552 | -3.207454 | -7.47016 | -6.979237 | -1.197627 | -0.3029259 | -4.951008 | -- | -- | --
Opto-board QA (10C) |  | 1466.158971 | 1412.840189 | 1606.749951 | 1402.362612 | 1297.006654 | 1468.716173 | 1552.166535 | -- | -- | --
Change (%) |  | 8.313598 | 8.94642 | 7.844661 | 7.033916 | 9.7577 | 10.70857 | 16.19689 | -- | -- | --
Reception Test |  | 1075.946 | 1171.799 | 1172.277 | 1203.923 | 1092.608 | 1124.441 | 1124.28

## Sheet3
PIN Opto-pack S/N:
Responsivity (A/W) | 1 | 2 | 3 | 4 | 5 | 6 | 7 | 8 | Date | Initial | R> 0.5 A/W & dR <5%
Opto-pack QA | [8 empty] | -- | -- | --
Pre-mount | [8 empty] | -- | -- | --
Change (%)

## Sheet4
Opto-board QA Data Sheet
Opto-board S/N:
0
Current consumption:
| Unit | Min | Max | I |  |  | dI <5% | Date |  | Initial |  | Pass/Fail (?)
Pre-QA | mA | 323 | 371 | 353.393555 |  |  |  | 2020-10-19 |  |  |  | Pass
QA | mA | 308.5 | 350.5 | 341.760254 |  |  |  | 2020-10-19 |  |  |  | Pass
*The allowable range for current consumption for a B-layer opto-board is 330-400 mA.
Dark current:
| Unit | Max | I |  | Date |  | Initial |  | Pass/Fail (?)
Pre-QA | uA | 1 | 0.49724 |  | 2020-10-19 |  |  |  | Pass
QA | uA | 1 | 0.496989 |  | 2020-10-19 |  |  |  | Pass
Optical
| Unit | Max | 1 | 2 | 3 | 4 | 5 | 6 | 7 | 8 | 9 | 10 | 11 | 12 | 13 | 14 | 15 | 16 | Pass/Fail (?)
Rise | ns | 1 | 0.30306 | 0.58723 | 0.68588 | 0.61739 | 0.76001 | 0.67953 | 0.5212 | 0.30206 | 0.80685 | 0.70268 | 0.55709 | 0.7273 | 0.3104 | 0.49532 |  |  | Pass
Fall | ns | 1 | 0.77767 | 0.47326 | 0.55632 | 0.56276 | 0.67049 | 0.5176 | 0.43593 | 0.77749 | 0.6507 | 0.66726 | 0.56506 | 0.54413 | 0.65497 | 0.58038 |  |  | Pass

## optical calc
Post Mounting @ room Temp
Power
Power 2
Power 3
channel# | 1 | 2 | 3 | 4 | 5 | 6 | 7 | 8 | 9 | 10 | 11 | 12 | 13 | 14
| 1000 | 1000 | 1000 | 1000 | 1000 | 1000 | 1000 | 1000 | 1000 | 1000 | 1000 | 1000 | 1000 | 1000
| 1000 | 1000 | 1000 | 1000 | 1000 | 1000 | 1000 | 1000 | 1000 | 1000 | 1000 | 1000 | 1000 | 1000
| 1000 | 1000 | 1000 | 1000 | 1000 | 1000 | 1000 | 1000 | 1000 | 1000 | 1000 | 1000 | 1000 | 1000
avg | 1000 | 1000 | 1000 | 1000 | 1000 | 1000 | 1000 | 1000 | 1000 | 1000 | 1000 | 1000 | 1000 | 1000
-10C
Power
Power 2
Power 3
channel# | 1 | 2 | 3 | 4 | 5 | 6 | 7 | 8 | 9 | 10 | 11 | 12 | 13 | 14
| 1000 | 1000 | 1000 | 1000 | 1000 | 1000 | 1000 | 1000 | 1000 | 1000 | 1000 | 1000 | 1000 | 1000
| 1000 | 1000 | 1000 | 1000 | 1000 | 1000 | 1000 | 1000 | 1000 | 1000 | 1000 | 1000 | 1000 | 1000
| 1000 | 1000 | 1000 | 1000 | 1000 | 1000 | 1000 | 1000 | 1000 | 1000 | 1000 | 1000 | 1000 | 1000
avg | 1000 | 1000 | 1000 | 1000 | 1000 | 1000 | 1000 | 1000 | 1000 | 1000 | 1000 | 1000 | 1000 | 1000
10C
Power
Power 2
Power 3
channel# | 1 | 2 | 3 | 4 | 5 | 6 | 7 | 8 | 9 | 10 | 11 | 12 | 13 | 14
| 1000 | 1000 | 1000 | 1000 | 1000 | 1000 | 1000 | 1000 | 1000 | 1000 | 1000 | 1000 | 1000 | 1000
| 1000 | 1000 | 1000 | 1000 | 1000 | 1000 | 1000 | 1000 | 1000 | 1000 | 1000 | 1000 | 1000 | 1000
| 1000 | 1000 | 1000 | 1000 | 1000 | 1000 | 1000 | 1000 | 1000 | 1000 | 1000 | 1000 | 1000 | 1000
avg | 1000 | 1000 | 1000 | 1000 | 1000 | 1000 | 1000 | 1000 | 1000 | 1000 | 1000 | 1000 | 1000 | 1000
50C
Power
Power 2
Power 3
channel# | 1 | 2 | 3 | 4 | 5 | 6 | 7 | 8 | 9 | 10 | 11 | 12 | 13 | 14
| 1000 | 1000 | 1000 | 1000 | 1000 | 1000 | 1000 | 1000 | 1000 | 1000 | 1000 | 1000 | 1000 | 1000
| 1000 | 1000 | 1000 | 1000 | 1000 | 1000 | 1000 | 1000 | 1000 | 1000 | 1000 | 1000 | 1000 | 1000
| 1000 | 1000 | 1000 | 1000 | 1000 | 1000 | 1000 | 1000 | 1000 | 1000 | 1000 | 1000 | 1000 | 1000
avg | 1000 | 1000 | 1000 | 1000 | 1000 | 1000 | 1000 | 1000 | 1000 | 1000 | 1000 | 1000 | 1000 | 1000

## Sheet5
Electrical: |  |  |  | Date (DD/MM/YY):10/19/2020 | [5 empty] | Initial:
| Unit | Min | Max | 1 | 2 | 3 | 4 | 5 | 6 | 7 | 8 | 9 | 10 | 11 | 12 | 13 | 14 | Pass/fail(?)
Clk Rise | ns | -- | 1 | 0.51701 | 0.52685 | 0.54904 | 0.56813 | 0.56765 | 0.57209 | 0.60068 | [7 empty] | Pass
Clk Fall | ns | -- | 1 | 0.5072 | 0.51923 | 0.54242 | 0.54837 | 0.55834 | 0.57012 | 0.59115 | [7 empty] | Pass
Data Rise | ns | -- | 1 | 0.63847 | 0.67504 | 0.65591 | 0.61255 | 0.63041 | 0.63122 | 0.63011 | [7 empty] | Pass
Data Fall | ns | -- | 1 | 0.6647 | 0.59968 | 0.64211 | 0.63242 | 0.59888 | 0.63614 | 0.65231 | [7 empty] | Pass
Jitter @ IPIN = 100uA | ns | -- | 1 | 0.09892 | 0.09041 | 0.11018 | 0.06822 | 0.06909 | 0.1434 | 0.21861 | [7 empty] | Pass
Jitter @ IPIN = 1000uA | ns | -- | 1 | 0.09018 | 0.07046 | 0.12434 | 0.0559 | 0.06461 | 0.1357 | 0.23216 | [7 empty] | Pass
Pos Width max @ IPIN = 100uA |  |  |  | 12.944 | 12.147 | 12.433 | 12.405 | 12.684 | 12.796 | 13.04
Pos Width max @ IPIN = 1000uA |  |  |  | 12.876 | 12.047 | 12.392 | 12.341 | 12.62 | 12.712 | 12.972
Pos Width min @ IPIN = 100uA |  |  |  | 12.373 | 11.589 | 11.841 | 12 | 12.273 | 12.17 | 12.273
Pos Width min @ IPIN = 1000uA |  |  |  | 12.401 | 11.606 | 11.802 | 12.01 | 12.291 | 12.213 | 12.271
Pos Width mean @ IPIN = 100uA |  |  |  | 12.64939 | 11.83823 | 12.11873 | 12.17981 | 12.45431 | 12.47681 | 12.6442
Pos Width mean @ IPIN = 1000uA |  |  |  | 12.64837 | 11.82577 | 12.10171 | 12.17062 | 12.44688 | 12.45663 | 12.61722
GoNoGoDuty Cycle | % | 46 | 54 | 50.631 | 47.3293 | 48.6085 | 48.8597 | 49.8936 | 49.9296 | 50.6283 | [7 empty] | Pass
Duty Cycle @ IPIN = 100uA | % | 46 | 54 | 50.6379 | 47.3982 | 48.5165 | 48.7925 | 49.8234 | 49.9814 | 50.6182 | [7 empty] | Pass
Duty Cycle @ IPIN = 1000uA | % | 46 | 54 | 50.601 | 47.3267 | 48.4006 | 48.6822 | 49.7983 | 49.821 | 50.4725 | [7 empty] | Pass
Clock+ common mode | V | 1 | 1.5 | 1.005636 | 1.008405 | 1.011735 | 1.032209 | 1.047116 | 1.039678 | 1.046424 | [7 empty] | Pass
Clock- common mode | V | 1 | 1.5 | 0.9992018 | 1.001961 | 1.004566 | 1.028555 | 1.042429 | 1.036942 | 1.044078 | [7 empty] | Pass
Data+ common mode | V | 1 | 1.5 | 1.018155 | 1.024776 | 1.013259 | 1.067642 | 1.071651 | 1.072752 | 1.064343 | [7 empty] | Pass
Data- common mode | V | 1 | 1.5 | 1.007148 | 1.006629 | 1.006409 | 1.072997 | 1.061653 | 1.070388 | 1.057623 | [7 empty] | Pass
Clock+ amplitude | V | 0.2 | 0.5 | 0.3441373 | 0.3434245 | 0.3423609 | 0.3537918 | 0.3552045 | 0.3518182 | 0.3548836 | [7 empty] | Pass
Clock- amplitude | V | 0.2 | 0.5 | 0.3048055 | 0.3037764 | 0.3070955 | 0.31866 | 0.3323755 | 0.3296891 | 0.3347336 | [7 empty] | Pass
Data+ amplitude | V | 0.2 | 0.5 | 0.3652518 | 0.3704436 | 0.3649255 | 0.3843 | 0.3909009 | 0.3864191 | 0.3869536 | [7 empty] | Pass
Data- amplitude | V | 0.2 | 0.5 | 0.3469718 | 0.3396 | 0.3426627 | 0.3836882 | 0.3715473 | 0.3732436 | 0.3674709 | [7 empty] | Pass
Bit errors @ IPIN = 100uA | -- | -- | 0 | 0 | 0 | 0 | 0 | 0 | 0 | 0 | [7 empty] | Pass
Clk errors @ IPIN = 100uA | -- | -- | 0 | 0 | 0 | 0 | 0 | 0 | 0 | 0 | [7 empty] | Pass
Bit errors @ IPIN = 1000uA | -- | -- | 0 | 0 | 0 | 0 | 0 | 0 | 0 | 0 | [7 empty] | Pass
Clk errors @ IPIN = 1000uA | -- | -- | 0 | 0 | 0 | 0 | 0 | 0 | 0 | 0 | [7 empty] | Pass
VDC Bit errors | -- | -- | 0 | 0 | 0 | 0 | 0 | 0 | 0 | 0 | 0 | 0 | 0 | 0 | 0 | 0 | 0 | Pass