## Sheet1
Ch4 Current | Ch4 | Ch5 Current | Ch5 | Ch6 Current | Ch6 | Ch7 Current | Ch7 | Ch8 Current | Ch8 | Ch9 Current | Ch9 | Ch10 Current | Ch10
-2.89e-08 | 0.00154345 | 0 | 0.001565174 | -1.69e-08 | 0.001565945 | -5.3e-08 | 0.001511121 | -5.79e-08 | 0.001555388 | -2.41e-08 | 0.001608017 | -7.2e-09 | 0.001587993
0.0004693044 | 0.001717594 | 0.0004697746 | 0.00173858 | 0.0004698252 | 0.001737539 | 0.0004706883 | 0.001677615 | 0.0004701459 | 0.001723727 | 0.0004706353 | 0.001778741 | 0.0004694804 | 0.001751801
0.0006796821 | 0.002284996 | 0.0006796411 | 0.002337082 | 0.0006789491 | 0.002299889 | 0.0006820015 | 0.002242458 | 0.0006786743 | 0.002249428 | 0.0006793952 | 0.002371258 | 0.0006795688 | 0.002328168
0.0009765639 | 0.06287237 | 0.0009777043 | 0.06187597 | 0.0009755151 | 0.06205165 | 0.0009803661 | 0.06226195 | 0.0009773089 | 0.06159786 | 0.0009775211 | 0.06191572 | 0.000975843 | 0.06096437
0.0013528374 | 0.1794669 | 0.0013531798 | 0.1779301 | 0.0013497778 | 0.1779609 | 0.0013543588 | 0.1801784 | 0.0013495777 | 0.17926 | 0.00135026 | 0.1805614 | 0.0013508652 | 0.1774308
0.0017664416 | 0.3075505 | 0.0017688406 | 0.3091601 | 0.0017644332 | 0.3030315 | 0.0017743138 | 0.311964 | 0.001764643 | 0.3129935 | 0.0017662512 | 0.311435 | 0.0017647442 | 0.3016633
0.0022111875 | 0.4425358 | 0.0022151441 | 0.4399372 | 0.0022106884 | 0.4355654 | 0.0022230524 | 0.4430011 | 0.0022115251 | 0.4485981 | 0.0022129717 | 0.4470333 | 0.002208803 | 0.4300695
0.0026841351 | 0.5783928 | 0.0026859314 | 0.574856 | 0.0026811695 | 0.5715344 | 0.0026919735 | 0.5780916 | 0.0026794384 | 0.5851521 | 0.0026811261 | 0.5814345 | 0.002681266 | 0.558654
0.0031713783 | 0.7096619 | 0.0031741679 | 0.7004607 | 0.0031693819 | 0.694539 | 0.003182093 | 0.7105903 | 0.0031681691 | 0.7227609 | 0.0031698376 | 0.7122969 | 0.0031680293 | 0.6801061
0.0036819316 | 0.8530219 | 0.0036813265 | 0.8268728 | 0.0036764416 | 0.8221084 | 0.0036907272 | 0.8386058 | 0.0036728998 | 0.8542379 | 0.003675159 | 0.8436425 | 0.0036775049 | 0.8000749
0.0041996171 | 0.9698342 | 0.004200297 | 0.9518561 | 0.0041944911 | 0.9310791 | 0.0042101076 | 0.9596612 | 0.0041921376 | 0.977968 | 0.004194011 | 0.9647483 | 0.0041940954 | 0.9122647
0.0047326463 | 1.07824 | 0.0047304112 | 1.063036 | 0.0047240798 | 1.036163 | 0.0047395491 | 1.075614 | 0.0047235421 | 1.09378 | 0.0047257482 | 1.087267 | 0.0047260954 | 1.018485
0.0052736778 | 1.199014 | 0.0052764264 | 1.170955 | 0.0052696321 | 1.148005 | 0.0052879851 | 1.182807 | 0.005267127 | 1.203082 | 0.0052696706 | 1.196627 | 0.0052660661 | 1.126807
0.0058262272 | 1.295676 | 0.0058313772 | 1.267756 | 0.0058228758 | 1.249673 | 0.0058437629 | 1.295897 | 0.0058225552 | 1.305684 | 0.0058250169 | 1.30377 | 0.0058181309 | 1.226069
0.0063939106 | 1.386345 | 0.0063961625 | 1.362962 | 0.0063894043 | 1.338529 | 0.0064114175 | 1.393187 | 0.0063854043 | 1.413883 | 0.0063878925 | 1.402135 | 0.006390957 | 1.315279
0.006965435 | 1.489758 | 0.0069708141 | 1.449013 | 0.0069638389 | 1.430274 | 0.0069865873 | 1.48968 | 0.00696137 | 1.50487 | 0.0069640197 | 1.490909 | 0.0069622331 | 1.402357
0.007554982 | 1.571272 | 0.0075590905 | 1.533116 | 0.0075517729 | 1.514616 | 0.007569106 | 1.565983 | 0.0075511532 | 1.584982 | 0.007551404 | 1.564243 | 0.0075526409 | 1.47224
0.0081438177 | 1.63926 | 0.0081507206 | 1.60977 | 0.0081463228 | 1.580747 | 0.0081647168 | 1.636456 | 0.0081385664 | 1.653859 | 0.0081392271 | 1.630265 | 0.0081441938 | 1.535736
0.0087432016 | 1.698914 | 0.00875375 | 1.660532 | 0.0087459503 | 1.635235 | 0.0087664708 | 1.679785 | 0.0087410534 | 1.716788 | 0.0087410413 | 1.686031 | 0.0087434042 | 1.594126
0.0093592532 | 1.752013 | 0.0093670458 | 1.725245 | 0.0093582406 | 1.682509 | 0.0093810951 | 1.724821 | 0.0093505059 | 1.764127 | 0.0093499417 | 1.739787 | 0.0093576378 | 1.638503
0.00997577 | 1.782074 | 0.009981668 | 1.757453 | 0.009972375 | 1.725183 | 0.009993874 | 1.773569 | 0.00996638 | 1.789145 | 0.00996561 | 1.76669 | 0.009971556 | 1.668396