## Sheet1
Ch4 Current | Ch4 | Ch5 Current | Ch5 | Ch6 Current | Ch6 | Ch7 Current | Ch7 | Ch8 Current | Ch8 | Ch9 Current | Ch9 | Ch10 Current | Ch10
-5.06e-08 | 0.001522748 | -2.17e-08 | 0.001546967 | -7.2e-09 | 0.001543735 | 6.27e-08 | 0.001483984 | -3.38e-08 | 0.001536158 | 4.1e-08 | 0.001586711189 | -2.4e-09 | 0.001568165
0.0004717806 | 0.001716548 | 0.0004710717 | 0.001736563 | 0.0004716769 | 0.001736761 | 0.0004722194 | 0.001674670347 | 0.0004710404 | 0.001729377 | 0.0004713924 | 0.001786201 | 0.0004714044 | 0.001765376
0.0006817026 | 0.002356924 | 0.0006804344 | 0.002442055 | 0.0006812758 | 0.002423285 | 0.0006813409 | 0.002340558 | 0.0006804175 | 0.002370347 | 0.0006807695 | 0.002505516 | 0.0006808852 | 0.002488314
0.0009791341 | 0.07074747 | 0.0009773185 | 0.0642154 | 0.0009786977 | 0.06761123 | 0.000979597 | 0.06577168 | 0.0009775452 | 0.06550381 | 0.0009776754 | 0.06670134 | 0.0009778369 | 0.06702272
0.0013493101 | 0.1924846 | 0.0013487097 | 0.183864 | 0.0013478031 | 0.1909614 | 0.0013493173 | 0.1885296 | 0.0013455874 | 0.1913827 | 0.0013490039 | 0.1906099 | 0.0013460961 | 0.1919449
0.0017606623 | 0.3302809 | 0.0017586997 | 0.3173082 | 0.0017597558 | 0.3230887 | 0.0017619354 | 0.3249455 | 0.0017563103 | 0.3347305 | 0.0017597654 | 0.3352616 | 0.0017571205 | 0.3319082
0.0022030261 | 0.471566 | 0.0021994091 | 0.4608505 | 0.0022017671 | 0.4655622 | 0.0022046367 | 0.4695091758 | 0.0021976104 | 0.4863298 | 0.0022013524 | 0.4858078 | 0.0021986834 | 0.4796849
0.0026702402 | 0.6145773 | 0.0026648249 | 0.6035368 | 0.0026689454 | 0.606503 | 0.0026682318 | 0.6243267 | 0.0026635856 | 0.6374809 | 0.0026674361 | 0.6390992 | 0.0026643644 | 0.6421529
0.0031554435 | 0.7572126 | 0.0031483261 | 0.7345268 | 0.0031535653 | 0.7462238 | 0.0031523598 | 0.772217 | 0.0031473424 | 0.7921913 | 0.0031511253 | 0.7896472 | 0.0031486323 | 0.7936962
0.003657546 | 0.8917898 | 0.0036516968 | 0.8665393 | 0.0036545153 | 0.8842744 | 0.0036532399 | 0.9155889 | 0.0036471616 | 0.9459674 | 0.0036540404 | 0.9395935 | 0.0036483093 | 0.9378228
0.0041741342 | 1.021072 | 0.0041660089 | 1.00459 | 0.0041706309 | 1.013344 | 0.0041701077 | 1.055975 | 0.0041630361 | 1.083816 | 0.0041697461 | 1.07934 | 0.0041626696 | 1.077108
0.0047027056 | 1.156212 | 0.0046928588 | 1.130559 | 0.0046998509 | 1.142606 | 0.0046980426 | 1.205643 | 0.0046901271 | 1.229192 | 0.0046969889 | 1.220667 | 0.0046900234 | 1.224777
0.0052490343 | 1.269056 | 0.0052366003 | 1.252399 | 0.0052454925 | 1.27786 | 0.0052402362 | 1.338852 | 0.0052348209 | 1.346085 | 0.0052419721 | 1.36451 | 0.0052354912 | 1.364984
0.0058036042 | 1.391568 | 0.0057890968 | 1.363833 | 0.0058006434 | 1.398617 | 0.005794324 | 1.474804 | 0.0057880842 | 1.480624 | 0.0057961323 | 1.49538 | 0.0057890655 | 1.497841
0.0063714009 | 1.504637 | 0.0063547766 | 1.482022 | 0.0063692406 | 1.509887 | 0.0063568814 | 1.595695 | 0.0063547308 | 1.610857 | 0.0063620242 | 1.610579 | 0.0063565198 | 1.622775
0.0069441092 | 1.600127 | 0.0069314029 | 1.589578 | 0.0069425034 | 1.622373 | 0.0069329893 | 1.715443 | 0.0069260238 | 1.744031 | 0.0069376282 | 1.729443 | 0.0069267712 | 1.734821
0.0075360961 | 1.685837 | 0.0075216298 | 1.690024 | 0.0075324193 | 1.709701 | 0.0075236165 | 1.820194 | 0.0075165231 | 1.824421 | 0.0075265724 | 1.837324 | 0.0075164339 | 1.83658
0.0081341373 | 1.780816 | 0.0081181785 | 1.786709 | 0.0081308655 | 1.788112 | 0.0081162737 | 1.892874 | 0.0081141399 | 1.918037 | 0.0081236395 | 1.92607 | 0.008113202 | 1.924487
0.0087413813 | 1.851272 | 0.0087220494 | 1.86562 | 0.0087373645 | 1.868891 | 0.0087235322 | 1.965483 | 0.0087199566 | 1.992731 | 0.0087305074 | 2.014858 | 0.0087183966 | 2.008654
0.0093628578 | 1.946105 | 0.0093401022 | 1.929026 | 0.009358407 | 1.924573 | 0.0093417706 | 2.01854 | 0.0093385157 | 2.05458 | 0.0093491027 | 2.095758 | 0.0093393571 | 2.061979
0.009990528 | 2.001271 | 0.009964623 | 1.981699 | 0.009986579 | 1.981628 | 0.009967897 | 2.072937 | 0.009964984 | 2.10928 | 0.009972832 | 2.159391 | 0.009964093 | 2.136082