## Sheet1
Ch4 Current | Ch4 | Ch5 Current | Ch5 | Ch6 Current | Ch6 | Ch7 Current | Ch7 | Ch8 Current | Ch8 | Ch9 Current | Ch9 | Ch10 Current | Ch10
-2.17e-08 | 0.001523452 | -1.93e-08 | 0.001546442 | -7.2e-09 | 0.001543693 | 4.8e-09 | 0.001482367 | -1.45e-08 | 0.00153386 | 2.17e-08 | 0.001585676 | -4.34e-08 | 0.001567737
0.0004724123 | 0.001722268555 | 0.0004725955 | 0.00174425 | 0.0004725473 | 0.001739743 | 0.0004734779 | 0.001679584 | 0.0004712525 | 0.001733869 | 0.0004720844 | 0.001790234348 | 0.0004726148 | 0.001774969
0.0006825247 | 0.002398459 | 0.0006827152 | 0.002376832 | 0.0006830142 | 0.002385644 | 0.0006848225 | 0.002385089 | 0.0006825006 | 0.002386351 | 0.0006834024 | 0.002498486 | 0.0006827875 | 0.002419408
0.0009810533 | 0.06424227 | 0.0009803516 | 0.0683038 | 0.0009813426 | 0.06393522 | 0.0009844939 | 0.06509465 | 0.0009791051 | 0.06765206 | 0.000981697 | 0.06430393 | 0.0009799707 | 0.06927739
0.0013534354 | 0.1843496 | 0.0013536717 | 0.1874173 | 0.0013518489 | 0.1849526 | 0.0013585372 | 0.1849173 | 0.0013540912 | 0.1921424 | 0.0013560273 | 0.1917667 | 0.0013534788 | 0.1961515
0.0017659715 | 0.3204982 | 0.0017652072 | 0.3212491 | 0.0017649444 | 0.320569 | 0.001771787 | 0.3172859 | 0.0017666128 | 0.3237522 | 0.0017680763 | 0.3312412 | 0.0017653856 | 0.3353298
0.0022084775 | 0.4631031 | 0.0022082026 | 0.4565763 | 0.0022083714 | 0.4600728 | 0.0022153032 | 0.4503496 | 0.0022085064 | 0.4615005 | 0.0022100061 | 0.4758836 | 0.0022082316 | 0.4759279
0.0026752769 | 0.6044587 | 0.0026750141 | 0.5936605 | 0.0026756434 | 0.6041927 | 0.0026828549 | 0.5871269 | 0.0026780086 | 0.6074927 | 0.0026792045 | 0.6233142 | 0.0026754336 | 0.6215858
0.003160256 | 0.7369497 | 0.0031593012 | 0.7280131 | 0.0031608998 | 0.756002 | 0.003168309 | 0.7250563 | 0.0031615508 | 0.7515455 | 0.0031629251 | 0.7653268 | 0.0031603091 | 0.7693925
0.0036641716 | 0.8778731 | 0.0036629854 | 0.8628745 | 0.0036631421 | 0.9006201 | 0.0036719836 | 0.8514005 | 0.0036685959 | 0.8884833 | 0.0036695266 | 0.9149227 | 0.0036642657 | 0.9036458
0.0041799449 | 1.005158 | 0.0041785585 | 0.9985524 | 0.0041798557 | 1.032536 | 0.0041876048 | 0.9806257 | 0.0041837254 | 1.02166 | 0.0041837978 | 1.046737 | 0.0041799714 | 1.034291
0.0047071805 | 1.131262 | 0.0047060087 | 1.1257 | 0.004708673 | 1.160829 | 0.0047158169 | 1.10422 | 0.00471438 | 1.153587 | 0.0047142546 | 1.173767 | 0.0047076024 | 1.16306
0.0052499361 | 1.255862 | 0.0052500518 | 1.237772 | 0.0052533742 | 1.289714 | 0.0052593079 | 1.229759 | 0.00525776 | 1.284473 | 0.005257121 | 1.303543 | 0.0052512067 | 1.288268
0.0058028375 | 1.378625 | 0.0058022661 | 1.357559 | 0.0058072232 | 1.412652 | 0.0058116596 | 1.35244 | 0.0058092123 | 1.414494 | 0.005808354 | 1.431744 | 0.0058042769 | 1.409337
0.0063678108 | 1.498983 | 0.0063672153 | 1.466116 | 0.006374393 | 1.527447 | 0.0063765847 | 1.465634 | 0.006377103 | 1.525658 | 0.0063766401 | 1.558119 | 0.0063709187 | 1.496456
0.0069432098 | 1.603016 | 0.0069423298 | 1.57696 | 0.0069470145 | 1.634806 | 0.0069505347 | 1.569958 | 0.0069498571 | 1.630145 | 0.0069499126 | 1.673234 | 0.0069440007 | 1.62125
0.0075312812 | 1.691664 | 0.0075318864 | 1.676964 | 0.0075369352 | 1.75292 | 0.0075375524 | 1.663166239 | 0.0075413571 | 1.712386 | 0.0075406723 | 1.760166 | 0.0075319443 | 1.710149
0.0081241483 | 1.77203 | 0.008127748 | 1.767431 | 0.0081322928 | 1.839447 | 0.0081304773 | 1.748369 | 0.0081324809 | 1.786857 | 0.0081312609 | 1.843019 | 0.0081273646 | 1.808994
0.0087261361 | 1.840761 | 0.0087331234 | 1.843445 | 0.0087346472 | 1.918795 | 0.0087346568 | 1.8197 | 0.0087349944 | 1.855306 | 0.0087340396 | 1.925311 | 0.0087305219 | 1.88792
0.0093430654 | 1.907163 | 0.0093514776 | 1.904859 | 0.0093515957 | 1.992297 | 0.0093525312 | 1.880712 | 0.0093559404 | 1.9043 | 0.0093544239 | 1.997688 | 0.0093473498 | 1.966602
0.009967078 | 1.965833 | 0.009977792 | 1.966501 | 0.009977696 | 2.040674 | 0.009975914 | 1.936318 | 0.009978562 | 1.967043 | 0.009975697 | 2.046722 | 0.00997093 | 2.02724