## Sheet1
Ch4 Current | Ch4 | Ch5 Current | Ch5 | Ch6 Current | Ch6 | Ch7 Current | Ch7 | Ch8 Current | Ch8 | Ch9 Current | Ch9 | Ch10 Current | Ch10
1.69e-08 | 0.001528617 | 2.65e-08 | 0.001551335 | -8.2e-08 | 0.001552907839 | 3.38e-08 | 0.001496279 | -4.8e-09 | 0.001539553 | 3.62e-08 | 0.00159415 | -4.8e-09 | 0.001574675
0.0004715202 | 0.001726794 | 0.0004728583 | 0.001750234 | 0.0004714719 | 0.001753597 | 0.0004740542 | 0.001695506 | 0.0004721253 | 0.001741185 | 0.0004724098 | 0.001797781 | 0.0004717564 | 0.001774413
0.0006880847 | 0.002371139 | 0.0006901172 | 0.002396866 | 0.0006890684 | 0.002425215 | 0.000692685 | 0.00233803 | 0.0006894541 | 0.002368324 | 0.0006904644 | 0.00244559 | 0.0006896543 | 0.00242928
0.0009933039 | 0.06264718 | 0.000993856 | 0.06155799 | 0.0009943045 | 0.06047491 | 0.0009992158 | 0.06508217 | 0.000992448 | 0.06354208 | 0.0009941188 | 0.06679596 | 0.0009939886 | 0.06326667
0.0013638997 | 0.1722981 | 0.0013665832 | 0.169458 | 0.0013686278 | 0.1728339 | 0.001376946 | 0.1791844 | 0.0013660938 | 0.177283 | 0.0013719961 | 0.1825166 | 0.0013704988 | 0.1727247
0.0017797772 | 0.3060253 | 0.0017822847 | 0.3047896 | 0.0017853783 | 0.3016993 | 0.0017937399 | 0.3102208 | 0.0017820943 | 0.313792 | 0.0017879606 | 0.3113142 | 0.0017859088 | 0.3067114
0.0022175407 | 0.4447222 | 0.002223267 | 0.4398647 | 0.0022264544 | 0.4389471 | 0.0022363832 | 0.4451744 | 0.0022234454 | 0.45375 | 0.0022303338 | 0.4490182 | 0.0022279276 | 0.4408494
0.0026812129 | 0.59014 | 0.0026842605 | 0.5826414 | 0.0026884558 | 0.5751083 | 0.0027000361 | 0.5751804 | 0.0026851864 | 0.5934431 | 0.0026967908 | 0.5779023 | 0.0026935287 | 0.5853808
0.0031625851 | 0.7403596 | 0.0031693457 | 0.7205672 | 0.0031738592 | 0.7076791 | 0.0031869537 | 0.7201294 | 0.0031708068 | 0.7362937 | 0.0031826862 | 0.7186683 | 0.0031790792 | 0.720739
0.0036616521 | 0.8758131 | 0.0036688708 | 0.8711486 | 0.0036735291 | 0.8410633 | 0.0036891624 | 0.8490462 | 0.0036708407 | 0.8784308 | 0.0036822161 | 0.8394146 | 0.003677828 | 0.854366
0.004172215 | 1.025121 | 0.0041829804 | 1.008611 | 0.0041880846 | 0.9749974 | 0.004205148 | 0.9729541 | 0.0041856157 | 1.011477 | 0.0041980643 | 0.9721597 | 0.0041934951 | 0.9920266
0.0047032095 | 1.1579 | 0.0047107272 | 1.137572 | 0.0047189442 | 1.104577 | 0.0047370706 | 1.106262 | 0.0047134879 | 1.141857 | 0.0047279495 | 1.106232 | 0.0047230912 | 1.117484
0.0052420493 | 1.28303 | 0.0052507992 | 1.274928 | 0.0052594622 | 1.227318 | 0.005278565 | 1.232403 | 0.0052537648 | 1.276223 | 0.0052683928 | 1.215747 | 0.0052629438 | 1.246222
0.005794271 | 1.411475 | 0.0058050894 | 1.381867 | 0.0058120694 | 1.347129 | 0.0058312085 | 1.345 | 0.0058081105 | 1.38334 | 0.0058258077 | 1.336469 | 0.0058189169 | 1.378971
0.0063590659 | 1.52968 | 0.0063703496 | 1.503603 | 0.0063809607 | 1.459 | 0.006399842 | 1.452517 | 0.0063730211 | 1.493535 | 0.0063905616 | 1.44165 | 0.006381402 | 1.486786
0.0069378139 | 1.633297 | 0.0069426288 | 1.606344 | 0.0069596412 | 1.557988 | 0.0069765621 | 1.556175 | 0.006945346 | 1.599035 | 0.0069694543 | 1.553805 | 0.0069612325 | 1.587726
0.0075212777 | 1.740594 | 0.00753206 | 1.704733 | 0.0075496005 | 1.658336 | 0.0075677655 | 1.640616 | 0.0075350835 | 1.676474 | 0.0075589723 | 1.654454 | 0.0075494944 | 1.689255
0.0081252308 | 1.815556 | 0.0081294695 | 1.795626 | 0.0081495344 | 1.739836 | 0.0081674654 | 1.723423 | 0.0081336165 | 1.760226 | 0.0081567796 | 1.737469 | 0.008144705 | 1.768231
0.0087294031 | 1.887428 | 0.0087381456 | 1.859824 | 0.0087595921 | 1.81301 | 0.0087775738 | 1.7911 | 0.0087415814 | 1.832931 | 0.0087695063 | 1.804838 | 0.0087548784 | 1.841943
0.0093513522 | 1.942642 | 0.0093529387 | 1.897047 | 0.0093773001 | 1.864265 | 0.0093947079 | 1.857024 | 0.009356143 | 1.901297 | 0.0093883596 | 1.865825 | 0.009371499 | 1.892827
0.009977912 | 1.971869 | 0.009981451 | 1.916921 | 0.010006346 | 1.903005 | 0.010022115 | 1.896073 | 0.009982824 | 1.939161 | 0.010015591 | 1.917257 | 0.00999686 | 1.937038