## Sheet1
Ch4 Current | Ch4 | Ch5 Current | Ch5 | Ch6 Current | Ch6 | Ch7 Current | Ch7 | Ch8 Current | Ch8 | Ch9 Current | Ch9 | Ch10 Current | Ch10
9.6e-09 | 0.001538007 | 2.41e-08 | 0.001562044 | -1.21e-08 | 0.00155969 | -4.8e-09 | 0.001505254 | 1.69e-08 | 0.001551739 | 2.41e-08 | 0.001605449979 | 2.4e-09 | 0.001582575
0.0004783869 | 0.001725448 | 0.0004790668 | 0.001744607 | 0.0004789028 | 0.001744509 | 0.0004800023 | 0.001686549 | 0.00047871 | 0.001731844 | 0.000479103 | 0.001787107 | 0.0004781747 | 0.001764348
0.0006876627 | 0.002175439 | 0.0006888007 | 0.002216256 | 0.0006871902 | 0.002177124 | 0.0006894252 | 0.002157978 | 0.000687207 | 0.002186932 | 0.0006876989 | 0.002253625 | 0.0006864017 | 0.002224659
0.0009772848 | 0.05660249 | 0.0009805132 | 0.05229691 | 0.0009766217 | 0.05435439 | 0.0009819815 | 0.05217007 | 0.0009807712 | 0.05285639 | 0.000976952 | 0.05361156 | 0.0009761178 | 0.05473824
0.0013490714 | 0.1749464 | 0.0013501057 | 0.1665938 | 0.0013492908 | 0.176181 | 0.0013565505 | 0.1641232 | 0.0013505807 | 0.1642981 | 0.0013482251 | 0.1725796 | 0.0013481311 | 0.1728116
0.0017644115 | 0.3094507 | 0.0017667261 | 0.2933933 | 0.0017626201 | 0.3114821 | 0.0017709093 | 0.2918303 | 0.0017655375 | 0.2960338 | 0.001761716 | 0.3070315 | 0.0017615014 | 0.3102239
0.0022083449 | 0.4556344 | 0.002210551 | 0.4417252 | 0.0022078579 | 0.4541286 | 0.0022163207 | 0.4270918 | 0.002210416 | 0.4400562 | 0.0022072696 | 0.4493034 | 0.0022059411 | 0.4554812
0.0026803353 | 0.6070357 | 0.0026835348 | 0.5872329 | 0.0026781195 | 0.608799 | 0.0026860929 | 0.5681916 | 0.0026804342 | 0.5886749 | 0.0026750406 | 0.5910889 | 0.002675571 | 0.6039403
0.0031671734 | 0.7602747 | 0.0031710214 | 0.72855 | 0.0031667225 | 0.7486702 | 0.0031739557 | 0.7060094 | 0.0031684295 | 0.7338018 | 0.0031634073 | 0.7434561 | 0.0031631131 | 0.7631218
0.0036734158 | 0.9016146 | 0.0036774881 | 0.8680315 | 0.0036743874 | 0.8897155 | 0.0036816712 | 0.8387709 | 0.0036798099 | 0.8622775 | 0.0036719137 | 0.8920163 | 0.0036698762 | 0.905186
0.0041932323 | 1.035174 | 0.0041988479 | 0.9978381 | 0.0041929212 | 1.015145 | 0.0041998726 | 0.9659439 | 0.0041973314 | 1.002349 | 0.0041911153 | 1.020516 | 0.0041882896 | 1.03368
0.0047251141 | 1.153017 | 0.0047315709 | 1.130049 | 0.0047273685 | 1.12709 | 0.0047371019 | 1.091248 | 0.0047316698 | 1.144112 | 0.0047259797 | 1.153893 | 0.0047221702 | 1.170794
0.0052656707 | 1.283383 | 0.0052749798 | 1.256631 | 0.0052700202 | 1.266563 | 0.0052803179 | 1.209161 | 0.0052749533 | 1.263251 | 0.0052657165 | 1.280104 | 0.0052651981 | 1.300117
0.0058256172 | 1.403828 | 0.0058361126 | 1.38077 | 0.005827874 | 1.370393 | 0.0058368624 | 1.332821 | 0.0058306202 | 1.395209 | 0.0058248553 | 1.383268 | 0.0058233122 | 1.419922
0.0063867859 | 1.50804 | 0.0063971175 | 1.49687 | 0.0063938286 | 1.51032 | 0.0063980361 | 1.442971 | 0.0063951064 | 1.507215 | 0.0063891535 | 1.517436 | 0.0063896671 | 1.537475
0.0069580813 | 1.625006 | 0.0069702234 | 1.590876 | 0.0069651987 | 1.58607 | 0.006971928 | 1.545919 | 0.0069673591 | 1.619837 | 0.0069629806 | 1.629151 | 0.0069605743 | 1.652671
0.0075480912 | 1.730198 | 0.0075588735 | 1.691289 | 0.0075538681 | 1.700735 | 0.0075580055 | 1.635919 | 0.0075577137 | 1.724808 | 0.0075456946 | 1.726174 | 0.0075481177 | 1.739081
0.0081396827 | 1.811102 | 0.0081477429 | 1.770709 | 0.0081438852 | 1.812291 | 0.0081484904 | 1.717547 | 0.0081484614 | 1.817095 | 0.0081381035 | 1.803205 | 0.008134904 | 1.821988
0.0087420684 | 1.896955 | 0.0087483444 | 1.842367 | 0.0087470039 | 1.894408 | 0.0087476501 | 1.797142 | 0.0087508929 | 1.897421 | 0.0087414994 | 1.864071 | 0.0087356478 | 1.886409
0.0093534546 | 1.957733 | 0.0093592991 | 1.906552 | 0.0093559163 | 1.976074 | 0.009357944 | 1.851742 | 0.0093585998 | 1.941182 | 0.0093486952 | 1.926728 | 0.0093443963 | 1.958084
0.009970473 | 2.012509 | 0.009977599 | 1.956843 | 0.009972784 | 2.038489 | 0.009976781 | 1.908114 | 0.009976227 | 1.993862 | 0.009968138 | 1.952811 | 0.009963371 | 2.000014