## Sheet1
Opto-board Assembly Status
0
Opto-board S/N: |  |  |  | Site(check one): |  | OSU |  | Seigen
Opto-board flavor (check one): |  |  | B-Layer |  | Left |  | Right
VDC S/N | 0
0
DORIC S/N |  |  | -- | --
Step |  |  |  | Date | Initial | Comments
1) Reinforce 80-pin Connector
2) Mechanical tolerance test
3) short test
4) VDC mounting
5) DORIC mounting
6) Measure VCSEL power
7) Measure PIN respnsivity
8) Glue VCSEL opto-pack (?)
9) Glue Housing
10.1) Glue 2nd VCSEL opto-pack(?)
10.2) Glue housing (?)
11.1) Glue PIN opto-pack
11.2) Glue housing
12) Solder VCSEL opto-pack
13) Solder 2nd VCSEL opto-pack (?)
14) Solder PIN opto-pack
15) Wire bonding
16) Basic Functionality
17) Encapsulation

## Sheet2
Opto-Board QA data Sheet: Optical Power and Responsivity
Opto-board S/N
0
VCSEL Opto-pack S/N:
Power (uW) | 1 | 2 | 3 | 4 | 5 | 6 | 7 | 8 | Date | Initial | P> 500 uW & dP ,20% ?
Pre Opto-pack Burn-in |  | 2007.199 | 1959.173 | 1938.06 | 1929.828 | 1986.673 | 1943.05 | 1992.51 | -- | -- | --
Post Opto-pack Burn-in |  | 1901.994 | 1870.676 | 1828.165 | 1859.715 | 1862.653 | 1825.37 | 1885.492 | -- | -- | --
Change (%) | #DIV/0! | #DIV/0! | #DIV/0! | #DIV/0! | #DIV/0! | #DIV/0! | #DIV/0! | #DIV/0! | -- | -- | --
Pre Opto-board Burn-in |  | 1607.758563 | 1403.235881 | 1500.096546 | 1382.113803 | 1602.246979 | 1343.195702 | 1713.158104 | -- | -- | --
Change (%) |  | #DIV/0! | #DIV/0! | #DIV/0! | #DIV/0! | #DIV/0! | #DIV/0! | #DIV/0! | -- | -- | --
Post Opto-board Burn-in |  | 1561.052624 | 1322.5951 | 1435.883837 | 1324.510672 | 1298.303243 | 1331.254637 | 1584.462262 | -- | -- | --
Change (%) |  | -2.905034 | -5.746773 | -4.280572 | -4.167756 | -18.96984 | -0.8890041 | -7.512199 | -- | -- | --
Opto-board at 0C |  | 1640.652931 | 1345.667117 | 1747.648465 | 1421.137305 | 1759.530679 | 1424.902817 | 1715.127467 | -- | -- | --
Change (%) |  | 2.045977 | -4.102572 | 16.5024 | 2.823465 | 9.816445 | 6.083039 | 0.1149551 | -- | -- | --
Opto-board at 50C |  | 1408.361257 | 1175.804656 | 1499.036666 | 1239.589302 | 1549.061175 | 1223.952 | 1516.714117 | -- | -- | --
Change (%) |  | -12.40219 | -16.20763 | -0.07065412 | -10.31207 | -3.319451 | -8.877612 | -11.46678 | -- | -- | --
Opto-board QA (10C) |  | 1644.154184 | 1333.286206 | 1718.93172 | 1396.785708 | 1771.818468 | 1415.026616 | 1710.419458 | -- | -- | --
Change (%) |  | 2.263749 | -4.984884 | 14.58807 | 1.061555 | 10.58336 | 5.347762 | -0.1598595 | -- | -- | --
Reception Test |  | 1513.868 | 1317.666 | 1445.991 | 1285.342 | 1293.337 | 1086.477 | 1468.263
VCSEL Opto-pack S/N:
Power (uW) | 1 | 2 | 3 | 4 | 5 | 6 | 7 | 8 | Date | Initial | P> 500 uW & dP ,20% ?
Pre Opto-pack Burn-in |  | 2182.876 | 2115.765 | 2142.993 | 2188.34 | 2166.948 | 2175.55 | 2132.658 | -- | -- | --
Post Opto-pack Burn-in |  | 2092.841 | 2073.845 | 2033.745 | 2091.759 | 2051.388 | 2061.522 | 1998.306 | -- | -- | --
Change (%) | #DIV/0! | #DIV/0! | #DIV/0! | #DIV/0! | #DIV/0! | #DIV/0! | #DIV/0! | #DIV/0! | -- | -- | --
Pre Opto-board Burn-in |  | 1498.30793 | 1437.091248 | 1586.306883 | 1591.988648 | 1417.755161 | 1642.603058 | 1671.412788 | -- | -- | --
Change (%) |  | #DIV/0! | #DIV/0! | #DIV/0! | #DIV/0! | #DIV/0! | #DIV/0! | #DIV/0! | -- | -- | --
Post Opto-board Burn-in |  | 1419.859785 | 1407.112507 | 1387.215618 | 1483.949748 | 1347.257909 | 1496.875725 | 1433.033313 | -- | -- | --
Change (%) |  | -5.235783 | -2.086071 | -12.55061 | -6.786411 | -4.972456 | -8.871732 | -14.26215 | -- | -- | --
Opto-board at 0C |  | 1458.272697 | 1464.853975 | 1521.98466 | 1570.965011 | 1374.136049 | 1543.307531 | 1667.805544 | -- | -- | --
Change (%) |  | -2.67203 | 1.931869 | -4.054841 | -1.32059 | -3.076632 | -6.04501 | -0.2158201 | -- | -- | --
Opto-board at 50C |  | 1313.13823 | 1282.828071 | 1336.823879 | 1391.184908 | 1229.03189 | 1358.49111 | 1437.620069 | -- | -- | --
Change (%) |  | -12.35859 | -10.7344 | -15.72728 | -12.61339 | -13.31141 | -17.29645 | -13.98773 | -- | -- | --
Opto-board QA (10C) |  | 1442.914742 | 1438.574548 | 1499.731001 | 1526.079683 | 1307.134374 | 1565.645503 | 1632.618433 | -- | -- | --
Change (%) |  | -3.69705 | 0.1032154 | -5.457701 | -4.14004 | -7.802531 | -4.685098 | -2.321052 | -- | -- | --
Reception Test |  | 1177.798 | 1258.564 | 1194.16 | 1270.153 | 1164.604 | 1162.523 | 1240.601

## Sheet3
PIN Opto-pack S/N:
Responsivity (A/W) | 1 | 2 | 3 | 4 | 5 | 6 | 7 | 8 | Date | Initial | R> 0.5 A/W & dR <5%
Opto-pack QA | [8 empty] | -- | -- | --
Pre-mount | [8 empty] | -- | -- | --
Change (%)

## Sheet4
Opto-board QA Data Sheet
Opto-board S/N:
0
Current consumption:
| Unit | Min | Max | I |  |  | dI <5% | Date |  | Initial |  | Pass/Fail (?)
Pre-QA | mA | 323 | 371 | 363.037109 |  |  |  | 2020-10-20 |  |  |  | Pass
QA | mA | 308.5 | 350.5 | 342.895508 |  |  |  | 2020-10-20 |  |  |  | Pass
*The allowable range for current consumption for a B-layer opto-board is 330-400 mA.
Dark current:
| Unit | Max | I |  | Date |  | Initial |  | Pass/Fail (?)
Pre-QA | uA | 1 | 0.498995 |  | 2020-10-20 |  |  |  | Pass
QA | uA | 1 | 0.64899 |  | 2020-10-20 |  |  |  | Pass
Optical
| Unit | Max | 1 | 2 | 3 | 4 | 5 | 6 | 7 | 8 | 9 | 10 | 11 | 12 | 13 | 14 | 15 | 16 | Pass/Fail (?)
Rise | ns | 1 | 0.41877 | 0.47284 | 0.47532 | 0.46239 | 0.48789 | 0.5405 | 0.39838 | 0.46415 | 0.72247 | 0.4622 | 0.50926 | 0.60304 | 0.34019 | 0.46574 |  |  | Pass
Fall | ns | 1 | 0.7055 | 0.58728 | 0.69986 | 0.77536 | 0.74146 | 0.72062 | 0.62777 | 0.69437 | 0.65531 | 0.42553 | 0.67337 | 0.55311 | 0.65777 | 0.66687 |  |  | Pass

## optical calc
Post Mounting @ room Temp
Power
Power 2
Power 3
channel# | 1 | 2 | 3 | 4 | 5 | 6 | 7 | 8 | 9 | 10 | 11 | 12 | 13 | 14
| 1000 | 1000 | 1000 | 1000 | 1000 | 1000 | 1000 | 1000 | 1000 | 1000 | 1000 | 1000 | 1000 | 1000
| 1000 | 1000 | 1000 | 1000 | 1000 | 1000 | 1000 | 1000 | 1000 | 1000 | 1000 | 1000 | 1000 | 1000
| 1000 | 1000 | 1000 | 1000 | 1000 | 1000 | 1000 | 1000 | 1000 | 1000 | 1000 | 1000 | 1000 | 1000
avg | 1000 | 1000 | 1000 | 1000 | 1000 | 1000 | 1000 | 1000 | 1000 | 1000 | 1000 | 1000 | 1000 | 1000
-10C
Power
Power 2
Power 3
channel# | 1 | 2 | 3 | 4 | 5 | 6 | 7 | 8 | 9 | 10 | 11 | 12 | 13 | 14
| 1000 | 1000 | 1000 | 1000 | 1000 | 1000 | 1000 | 1000 | 1000 | 1000 | 1000 | 1000 | 1000 | 1000
| 1000 | 1000 | 1000 | 1000 | 1000 | 1000 | 1000 | 1000 | 1000 | 1000 | 1000 | 1000 | 1000 | 1000
| 1000 | 1000 | 1000 | 1000 | 1000 | 1000 | 1000 | 1000 | 1000 | 1000 | 1000 | 1000 | 1000 | 1000
avg | 1000 | 1000 | 1000 | 1000 | 1000 | 1000 | 1000 | 1000 | 1000 | 1000 | 1000 | 1000 | 1000 | 1000
10C
Power
Power 2
Power 3
channel# | 1 | 2 | 3 | 4 | 5 | 6 | 7 | 8 | 9 | 10 | 11 | 12 | 13 | 14
| 1000 | 1000 | 1000 | 1000 | 1000 | 1000 | 1000 | 1000 | 1000 | 1000 | 1000 | 1000 | 1000 | 1000
| 1000 | 1000 | 1000 | 1000 | 1000 | 1000 | 1000 | 1000 | 1000 | 1000 | 1000 | 1000 | 1000 | 1000
| 1000 | 1000 | 1000 | 1000 | 1000 | 1000 | 1000 | 1000 | 1000 | 1000 | 1000 | 1000 | 1000 | 1000
avg | 1000 | 1000 | 1000 | 1000 | 1000 | 1000 | 1000 | 1000 | 1000 | 1000 | 1000 | 1000 | 1000 | 1000
50C
Power
Power 2
Power 3
channel# | 1 | 2 | 3 | 4 | 5 | 6 | 7 | 8 | 9 | 10 | 11 | 12 | 13 | 14
| 1000 | 1000 | 1000 | 1000 | 1000 | 1000 | 1000 | 1000 | 1000 | 1000 | 1000 | 1000 | 1000 | 1000
| 1000 | 1000 | 1000 | 1000 | 1000 | 1000 | 1000 | 1000 | 1000 | 1000 | 1000 | 1000 | 1000 | 1000
| 1000 | 1000 | 1000 | 1000 | 1000 | 1000 | 1000 | 1000 | 1000 | 1000 | 1000 | 1000 | 1000 | 1000
avg | 1000 | 1000 | 1000 | 1000 | 1000 | 1000 | 1000 | 1000 | 1000 | 1000 | 1000 | 1000 | 1000 | 1000

## Sheet5
Electrical: |  |  |  | Date (DD/MM/YY):10/20/2020 | [5 empty] | Initial:
| Unit | Min | Max | 1 | 2 | 3 | 4 | 5 | 6 | 7 | 8 | 9 | 10 | 11 | 12 | 13 | 14 | Pass/fail(?)
Clk Rise | ns | -- | 1 | 0.49785 | 0.52179 | 0.52846 | 0.53906 | 0.55625 | 0.55849 | 0.57788 | [7 empty] | Pass
Clk Fall | ns | -- | 1 | 0.48211 | 0.51492 | 0.51885 | 0.52592 | 0.53633 | 0.55223 | 0.57506 | [7 empty] | Pass
Data Rise | ns | -- | 1 | 0.60497 | 0.65611 | 0.6309 | 0.58629 | 0.64368 | 0.63061 | 0.65038 | [7 empty] | Pass
Data Fall | ns | -- | 1 | 0.6519 | 0.62406 | 0.64743 | 0.63784 | 0.5794 | 0.65903 | 0.66783 | [7 empty] | Pass
Jitter @ IPIN = 100uA | ns | -- | 1 | 0.15967 | 0.22848 | 0.08004 | 0.07384 | 0.11226 | 0.06293 | 0.16622 | [7 empty] | Pass
Jitter @ IPIN = 1000uA | ns | -- | 1 | 0.15909 | 0.22017 | 0.06891 | 0.06118 | 0.09153 | 0.053 | 0.16898 | [7 empty] | Pass
Pos Width max @ IPIN = 100uA |  |  |  | 12.432 | 12.52 | 13.311 | 13.035 | 13.329 | 12.039 | 12.877
Pos Width max @ IPIN = 1000uA |  |  |  | 12.415 | 12.406 | 13.278 | 12.984 | 13.198 | 11.955 | 12.821
Pos Width min @ IPIN = 100uA |  |  |  | 11.781 | 11.518 | 12.82 | 12.615 | 12.773 | 11.617 | 12.206
Pos Width min @ IPIN = 1000uA |  |  |  | 11.77 | 11.624 | 12.848 | 12.645 | 12.796 | 11.631 | 12.206
Pos Width mean @ IPIN = 100uA |  |  |  | 12.10855 | 12.03338 | 13.05221 | 12.82775 | 13.00503 | 11.80336 | 12.54049
Pos Width mean @ IPIN = 1000uA |  |  |  | 12.1107 | 12.03449 | 13.06734 | 12.82527 | 12.99758 | 11.80447 | 12.52387
GoNoGoDuty Cycle | % | 46 | 54 | 48.3883 | 48.232 | 52.2937 | 51.3179 | 52.0411 | 47.4462 | 50.4732 | [7 empty] | Pass
Duty Cycle @ IPIN = 100uA | % | 46 | 54 | 48.472 | 48.2277 | 52.2668 | 51.4032 | 52.1007 | 47.2335 | 50.1959 | [7 empty] | Pass
Duty Cycle @ IPIN = 1000uA | % | 46 | 54 | 48.4549 | 48.1229 | 52.2798 | 51.3012 | 51.9987 | 47.2083 | 50.1098 | [7 empty] | Pass
Clock+ common mode | V | 1 | 1.5 | 1.035486 | 1.02857 | 1.039628 | 1.061757 | 1.05292 | 1.055767 | 1.04849 | [7 empty] | Pass
Clock- common mode | V | 1 | 1.5 | 1.028946 | 1.023511 | 1.034685 | 1.059311 | 1.050661 | 1.053493 | 1.047141 | [7 empty] | Pass
Data+ common mode | V | 1 | 1.5 | 1.058857 | 1.060989 | 1.064291 | 1.059691 | 1.081212 | 1.072821 | 1.075565 | [7 empty] | Pass
Data- common mode | V | 1 | 1.5 | 1.051025 | 1.04268 | 1.058859 | 1.073599 | 1.067858 | 1.077713 | 1.074109 | [7 empty] | Pass
Clock+ amplitude | V | 0.2 | 0.5 | 0.3499409 | 0.3424764 | 0.3399664 | 0.3465918 | 0.34019 | 0.3440064 | 0.3422527 | [7 empty] | Pass
Clock- amplitude | V | 0.2 | 0.5 | 0.3105064 | 0.30853 | 0.3190509 | 0.3244973 | 0.3233336 | 0.3207564 | 0.3232282 | [7 empty] | Pass
Data+ amplitude | V | 0.2 | 0.5 | 0.3792645 | 0.37895 | 0.3837191 | 0.3600009 | 0.3818527 | 0.3681582 | 0.3736445 | [7 empty] | Pass
Data- amplitude | V | 0.2 | 0.5 | 0.3658973 | 0.3519391 | 0.3652409 | 0.3741845 | 0.3626473 | 0.3649891 | 0.3654255 | [7 empty] | Pass
Bit errors @ IPIN = 100uA | -- | -- | 0 | 0 | 0 | 0 | 0 | 0 | 0 | 0 | [7 empty] | Pass
Clk errors @ IPIN = 100uA | -- | -- | 0 | 0 | 0 | 0 | 0 | 0 | 0 | 0 | [7 empty] | Pass
Bit errors @ IPIN = 1000uA | -- | -- | 0 | 0 | 0 | 0 | 0 | 0 | 0 | 0 | [7 empty] | Pass
Clk errors @ IPIN = 1000uA | -- | -- | 0 | 0 | 0 | 0 | 0 | 0 | 0 | 0 | [7 empty] | Pass
VDC Bit errors | -- | -- | 0 | 0 | 0 | 0 | 0 | 0 | 0 | 0 | 0 | 0 | 0 | 0 | 0 | 0 | 0 | Pass