## Sheet1
Ch4 Current | Ch4 | Ch5 Current | Ch5 | Ch6 Current | Ch6 | Ch7 Current | Ch7 | Ch8 Current | Ch8 | Ch9 Current | Ch9 | Ch10 Current | Ch10
-1.93e-08 | 0.001541487 | -7.2e-09 | 0.001565216 | 7.2e-09 | 0.001564602 | -3.13e-08 | 0.001501793 | 1.93e-08 | 0.001553847 | -8.2e-08 | 0.001608427 | -9.6e-09 | 0.001589234
0.0004743411 | 0.001736547 | 0.0004744062 | 0.001757059 | 0.0004748498 | 0.001756075 | 0.0004754189 | 0.001691545 | 0.0004752332 | 0.001744854 | 0.0004756624 | 0.001803388 | 0.0004764725 | 0.001783963
0.0006828309 | 0.002232405 | 0.0006824331 | 0.002235512 | 0.0006836652 | 0.002252362 | 0.0006865609 | 0.002211445 | 0.0006836579 | 0.002239856 | 0.0006845307 | 0.002320108 | 0.0006858544 | 0.002281489
0.0009761636 | 0.06005284 | 0.0009781528 | 0.05817931 | 0.0009786036 | 0.0588844 | 0.0009830761 | 0.06016605 | 0.0009774029 | 0.05837915 | 0.0009785867 | 0.06205854 | 0.0009802914 | 0.06038136
0.0013514029 | 0.1785456 | 0.0013520442 | 0.1795351 | 0.0013508459 | 0.1769845 | 0.0013565818 | 0.1759845 | 0.0013520514 | 0.1749793 | 0.0013521648 | 0.1840548 | 0.0013554679 | 0.1854229
0.0017635749 | 0.3128162 | 0.0017649299 | 0.3144042 | 0.0017648744 | 0.3060008 | 0.001770321 | 0.3057274 | 0.001765441 | 0.3094196 | 0.00176364 | 0.3144877 | 0.0017668829 | 0.3206429
0.0022100495 | 0.4523934 | 0.0022113201 | 0.4543654 | 0.0022129042 | 0.4469501 | 0.0022185726 | 0.4454073 | 0.0022124341 | 0.4545536 | 0.0022085281 | 0.4527459 | 0.0022129934 | 0.4605923
0.0026780086 | 0.6010905 | 0.0026817868 | 0.599904 | 0.0026826186 | 0.5842211 | 0.0026878168 | 0.5836585 | 0.0026815722 | 0.5955734 | 0.0026782353 | 0.6003193 | 0.0026836987 | 0.6074645
0.0031674989 | 0.7348354 | 0.003167523 | 0.7403939 | 0.0031701872 | 0.7245328 | 0.0031746718 | 0.7238541 | 0.0031713493 | 0.7382725 | 0.0031664476 | 0.7359337 | 0.0031725983 | 0.754976
0.003671335 | 0.8792461 | 0.0036755471 | 0.8588461 | 0.0036772252 | 0.859777 | 0.0036801692 | 0.8428527 | 0.003676596 | 0.8591363 | 0.0036729601 | 0.8686024 | 0.0036798967 | 0.8970496
0.0041913058 | 1.008716 | 0.0041944815 | 0.9786924 | 0.0041950867 | 0.9915897 | 0.0041973965 | 0.9660544 | 0.0041971867 | 1.002705 | 0.0041908453 | 1.000168 | 0.0041990505 | 1.023999
0.004721594 | 1.140005 | 0.0047236626 | 1.123703 | 0.0047283498 | 1.094044 | 0.0047332611 | 1.096451 | 0.0047288223 | 1.131814 | 0.0047248248 | 1.111577 | 0.0047326921 | 1.152476
0.005264781 | 1.25733 | 0.0052678985 | 1.232294 | 0.0052697213 | 1.213551 | 0.0052745506 | 1.202548 | 0.0052742902 | 1.258205 | 0.0052673656 | 1.230955 | 0.0052762504 | 1.267454
0.0058150013 | 1.366842 | 0.0058221501 | 1.336921 | 0.0058224443 | 1.332016 | 0.0058272977 | 1.332854 | 0.005826261 | 1.356834 | 0.0058215594 | 1.32667 | 0.0058311819 | 1.378094
0.006383584 | 1.463837 | 0.0063838805 | 1.466308 | 0.0063873139 | 1.433389 | 0.0063920733 | 1.446059 | 0.0063931414 | 1.45866 | 0.0063843579 | 1.420568 | 0.0063944193 | 1.477535
0.0069556726 | 1.567123 | 0.0069588239 | 1.554173 | 0.0069624429 | 1.523289 | 0.0069676846 | 1.535714 | 0.0069660065 | 1.558688 | 0.0069588022 | 1.519754 | 0.0069696713 | 1.573213
0.0075411738 | 1.661508 | 0.0075465288 | 1.622991 | 0.0075498754 | 1.610802 | 0.0075528627 | 1.625289 | 0.0075527445 | 1.640581 | 0.0075464685 | 1.585919 | 0.0075593701 | 1.655482
0.0081382626 | 1.732956 | 0.008132669 | 1.704695 | 0.0081440034 | 1.68223 | 0.0081453367 | 1.701171 | 0.0081447146 | 1.708367 | 0.0081413705 | 1.667222 | 0.008152893 | 1.731347
0.0087375935 | 1.795387 | 0.0087378105 | 1.747826 | 0.0087468833 | 1.751969 | 0.0087425265 | 1.76194 | 0.008746553 | 1.756776 | 0.0087448773 | 1.744701 | 0.0087571231 | 1.786352
0.0093508507 | 1.862635 | 0.0093532762 | 1.791797 | 0.0093579489 | 1.791089 | 0.0093579489 | 1.822285 | 0.0093569434 | 1.80638 | 0.0093558826 | 1.79741 | 0.0093675642 | 1.835551
0.009967728 | 1.901994 | 0.009966284 | 1.870676 | 0.009980368 | 1.828165 | 0.009973266 | 1.859715 | 0.00997069 | 1.862653 | 0.00997211 | 1.82537 | 0.009987085 | 1.885492