## Sheet1
Ch4 Current | Ch4 | Ch5 Current | Ch5 | Ch6 Current | Ch6 | Ch7 Current | Ch7 | Ch8 Current | Ch8 | Ch9 Current | Ch9 | Ch10 Current | Ch10
-4.8e-09 | 0.001536727 | 4.8e-09 | 0.001561856 | -2.41e-08 | 0.001557862 | -4.1e-08 | 0.001502083219 | -5.06e-08 | 0.001551803 | -4.8e-09 | 0.00160448 | 1.45e-08 | 0.001582318
0.0004777938 | 0.001737379 | 0.0004782928 | 0.00175666 | 0.0004776346 | 0.001751897 | 0.0004775334 | 0.001687378 | 0.0004747341 | 0.001738211 | 0.0004743122 | 0.001790687 | 0.0004737022 | 0.001766491
0.0006862185 | 0.00220549 | 0.0006870431 | 0.002214471 | 0.0006862884 | 0.002216422 | 0.0006863463 | 0.002154329156 | 0.0006846127 | 0.002223683 | 0.0006823343 | 0.002270143 | 0.0006814398 | 0.002261447
0.0009793872 | 0.05598345 | 0.0009751896 | 0.05519506 | 0.0009740877 | 0.05491214 | 0.0009809954 | 0.0542534 | 0.0009770509 | 0.05506675 | 0.0009744325 | 0.05774415 | 0.0009746784 | 0.05581186
0.0013509303 | 0.173056 | 0.001347386 | 0.1738262 | 0.0013462962 | 0.1761747 | 0.0013519888 | 0.166623 | 0.0013483288 | 0.1739928 | 0.0013477911 | 0.1784947 | 0.0013477356 | 0.1743747
0.0017635725 | 0.3077536 | 0.0017610626 | 0.3075369 | 0.0017602018 | 0.3120522 | 0.0017671553 | 0.3040567 | 0.0017648142 | 0.3137711 | 0.0017616653 | 0.3186782 | 0.001763423 | 0.3131258
0.0022081279 | 0.4582261 | 0.0022057337 | 0.4511293 | 0.0022051454 | 0.4573425 | 0.0022112719 | 0.4479899 | 0.002208815 | 0.4615834 | 0.002206105 | 0.4670376 | 0.0022061219 | 0.4615105
0.0026777772 | 0.6134756 | 0.002672075 | 0.6017688 | 0.0026727308 | 0.5979284 | 0.002683366 | 0.6011625 | 0.0026774372 | 0.6183179 | 0.0026751588 | 0.6216081 | 0.0026766608 | 0.6116365
0.0031657291 | 0.7663837 | 0.0031602488 | 0.7531507 | 0.0031607672 | 0.7461172 | 0.0031697267 | 0.7468032 | 0.0031687936 | 0.7587042 | 0.0031628527 | 0.7721533 | 0.0031655194 | 0.76601
0.0036763163 | 0.9132548 | 0.0036678003 | 0.8800673 | 0.0036678943 | 0.8885649 | 0.0036790794 | 0.8913715 | 0.0036746285 | 0.9150727 | 0.0036695676 | 0.9167949 | 0.0036710553 | 0.9039973
0.0041939291 | 1.053553 | 0.0041857869 | 1.023967 | 0.0041866356 | 1.021819 | 0.0041945297 | 1.03309 | 0.0041912238 | 1.073386 | 0.0041868984 | 1.055821 | 0.0041902401 | 1.028454
0.0047277904 | 1.18893 | 0.0047196627 | 1.155063 | 0.0047206271 | 1.164065 | 0.0047302883 | 1.167938 | 0.0047282316 | 1.20345 | 0.0047238748 | 1.186906 | 0.0047250345 | 1.162644
0.0052702975 | 1.314941 | 0.0052597178 | 1.253964 | 0.005260687 | 1.29445 | 0.0052698466 | 1.293982 | 0.0052700853 | 1.318075 | 0.0052664953 | 1.309848 | 0.0052687496 | 1.288063
0.0058273459 | 1.449582 | 0.0058167228 | 1.410494 | 0.0058192351 | 1.421961 | 0.0058251977 | 1.41789 | 0.0058266299 | 1.461434 | 0.0058233171 | 1.444423 | 0.005820378 | 1.402996
0.0063909233 | 1.578183 | 0.0063820795 | 1.520005 | 0.0063852982 | 1.553755 | 0.0063895007 | 1.542854 | 0.006390998 | 1.587566 | 0.0063851439 | 1.566747 | 0.006387121 | 1.525464
0.0069636026 | 1.689618 | 0.0069550506 | 1.644094 | 0.0069584237 | 1.657515 | 0.0069653072 | 1.653739 | 0.0069642729 | 1.691234 | 0.0069588721 | 1.672637 | 0.0069623899 | 1.622478
0.0075548735 | 1.795537 | 0.0075387314 | 1.742545 | 0.0075418224 | 1.743265 | 0.0075506566 | 1.77648 | 0.0075477175 | 1.793711 | 0.0075447615 | 1.780292 | 0.0075516596 | 1.716316
0.0081474705 | 1.893234 | 0.0081318323 | 1.838599 | 0.0081339999 | 1.833792 | 0.0081449075 | 1.869236 | 0.0081444687 | 1.86071 | 0.0081394706 | 1.849055 | 0.0081388316 | 1.826292
0.0087486579 | 1.958355 | 0.0087381191 | 1.924358 | 0.0087395585 | 1.898242 | 0.0087460202 | 1.962263 | 0.0087444192 | 1.938405 | 0.008741186 | 1.945473 | 0.0087423409 | 1.894644
0.0093584455 | 2.039278 | 0.0093471135 | 2.008779 | 0.0093469255 | 1.985412 | 0.0093573823 | 2.031503 | 0.0093508676 | 2.004725 | 0.0093564299 | 2.011718 | 0.0093519815 | 1.951402
0.00997601 | 2.092841 | 0.009966886 | 2.073845 | 0.009969486 | 2.033745 | 0.009974999 | 2.091759 | 0.009974132 | 2.051388 | 0.009975553 | 2.061522 | 0.009969847 | 1.998306