## Sheet1
Ch4 Current | Ch4 | Ch5 Current | Ch5 | Ch6 Current | Ch6 | Ch7 Current | Ch7 | Ch8 Current | Ch8 | Ch9 Current | Ch9 | Ch10 Current | Ch10
1.69e-08 | 0.001541487 | -1.45e-08 | 0.001560197 | 3.38e-08 | 0.001560005 | -2.41e-08 | 0.001500341 | -4.8e-09 | 0.001550285 | 2.41e-08 | 0.001603768 | 4.58e-08 | 0.001587244
0.0004896152 | 0.001780985 | 0.0004907219 | 0.001796263 | 0.0004892101 | 0.00179277 | 0.0004905965 | 0.001730955 | 0.0004897743 | 0.001782573 | 0.0004909027 | 0.0018383 | 0.0004897575 | 0.001820664
0.0006984498 | 0.002259981 | 0.0006999013 | 0.002267051 | 0.0006970996 | 0.002276881 | 0.0007005161 | 0.002226184 | 0.0006973721 | 0.002280274 | 0.0006976759 | 0.002337122 | 0.0006988091 | 0.002319818
0.0009906372 | 0.05560155 | 0.0009925565 | 0.05517771 | 0.0009863214 | 0.05023281 | 0.0009933738 | 0.05477668 | 0.0009905938 | 0.05369014 | 0.0009887277 | 0.0542057 | 0.0009906903 | 0.05716506
0.0013637333 | 0.1710538 | 0.0013687942 | 0.175217 | 0.0013577801 | 0.1625549 | 0.0013672101 | 0.1673032 | 0.0013601888 | 0.1564991 | 0.0013574305 | 0.1685186 | 0.0013649172 | 0.1731985
0.0017777953 | 0.3042953 | 0.0017834688 | 0.3073134 | 0.0017688672 | 0.2879491 | 0.0017846695 | 0.2952244 | 0.0017730986 | 0.2873033 | 0.0017711938 | 0.2965119 | 0.0017786392 | 0.3047813
0.0022236117 | 0.4422187 | 0.0022298877 | 0.4461551 | 0.0022139506 | 0.4325773 | 0.0022302084 | 0.4284376 | 0.0022171429 | 0.4169012 | 0.0022162267 | 0.4413964 | 0.0022246389 | 0.4381962
0.0026952068 | 0.5776193 | 0.0027017383 | 0.590299 | 0.0026830936 | 0.5642946 | 0.0027006606 | 0.5629358 | 0.0026861122 | 0.5584387 | 0.0026842075 | 0.5788689 | 0.0026951971 | 0.5841488
0.0031839013 | 0.7116577 | 0.0031912695 | 0.7317001 | 0.0031691987 | 0.7062543 | 0.0031884655 | 0.6902235 | 0.0031737025 | 0.6898017 | 0.0031733433 | 0.716877 | 0.0031844511 | 0.7280604
0.0036930394 | 0.8431074 | 0.0037008537 | 0.8701389 | 0.0036779076 | 0.8472177 | 0.0036945632 | 0.8211132 | 0.0036827442 | 0.8258993 | 0.0036774905 | 0.8485968 | 0.0036926898 | 0.8678486
0.0042083451 | 0.9758731 | 0.0042208224 | 1.000761 | 0.0041944887 | 0.9778105 | 0.0042116362 | 0.949379 | 0.004200051 | 0.9383246 | 0.0041962753 | 0.9705417 | 0.0042076459 | 0.9815592
0.0047446968 | 1.093265 | 0.0047608075 | 1.121883 | 0.0047269393 | 1.091801 | 0.0047446027 | 1.071068 | 0.0047319977 | 1.07556 | 0.0047275252 | 1.099875 | 0.0047411188 | 1.115277
0.00528731 | 1.231101 | 0.005304971 | 1.271441 | 0.0052719394 | 1.21621 | 0.0052862129 | 1.192809 | 0.0052734005 | 1.193612 | 0.0052714355 | 1.2129 | 0.0052833896 | 1.230534
0.0058482258 | 1.327075 | 0.005865014 | 1.375109 | 0.0058283514 | 1.330087 | 0.0058396785 | 1.298908 | 0.0058298101 | 1.299052 | 0.005831534 | 1.328864 | 0.0058417641 | 1.337817
0.0064120203 | 1.431053 | 0.0064273715 | 1.475624 | 0.0063919118 | 1.448984 | 0.0064076755 | 1.406358 | 0.0063949738 | 1.396055 | 0.006393344 | 1.432968 | 0.00640437 | 1.427027
0.0069858833 | 1.534096 | 0.0070008512 | 1.56558 | 0.0069663319 | 1.551279 | 0.0069808104 | 1.502494 | 0.0069651481 | 1.506019 | 0.0069677979 | 1.532732 | 0.0069783415 | 1.526255
0.0075727395 | 1.617356 | 0.0075895446 | 1.632373 | 0.0075509604 | 1.653725 | 0.0075665069 | 1.578778 | 0.007555322 | 1.583342 | 0.0075514619 | 1.625978 | 0.0075648023 | 1.567817
0.0081639887 | 1.698779 | 0.0081819802 | 1.724113 | 0.0081460263 | 1.726538 | 0.0081553788 | 1.646315 | 0.0081448207 | 1.669346 | 0.0081459973 | 1.697545 | 0.0081590098 | 1.671019
0.0087656559 | 1.764197 | 0.0087851228 | 1.766733 | 0.0087467676 | 1.786604 | 0.0087556283 | 1.712124 | 0.0087459044 | 1.726279 | 0.0087453258 | 1.780016 | 0.0087609567 | 1.735127
0.0093737196 | 1.814573 | 0.0093989008 | 1.837788 | 0.0093539031 | 1.831271 | 0.0093619609 | 1.766558 | 0.0093517621 | 1.788851 | 0.0093555691 | 1.835058 | 0.0093697703 | 1.776372
0.009992141 | 1.875018 | 0.010022187 | 1.894975 | 0.009977142 | 1.886914 | 0.009980849 | 1.796706 | 0.009968884 | 1.83893 | 0.009976684 | 1.899519 | 0.009989517 | 1.830106