## Sheet1
Ch4 Current | Ch4 | Ch5 Current | Ch5 | Ch6 Current | Ch6 | Ch7 Current | Ch7 | Ch8 Current | Ch8 | Ch9 Current | Ch9 | Ch10 Current | Ch10
-3.13e-08 | 0.001548423 | 1.69e-08 | 0.001566664 | -2.89e-08 | 0.001563887 | -3.38e-08 | 0.001507826 | -1.21e-08 | 0.001554860709 | 3.86e-08 | 0.001607263 | -2.17e-08 | 0.001587329
0.0004872379 | 0.001788454 | 0.000488265 | 0.001803003 | 0.000486206 | 0.001798165 | 0.0004882505 | 0.001740429971 | 0.000487602 | 0.001790207 | 0.0004878648 | 0.001845675 | 0.0004856225 | 0.001821007
0.0006954046 | 0.002339657 | 0.0006967645 | 0.002355959 | 0.0006944041 | 0.002356549 | 0.0006977795 | 0.002313441683 | 0.0006961231 | 0.002371106 | 0.0006964824 | 0.002423853 | 0.0006938206 | 0.002375192
0.0009868374 | 0.05948448 | 0.0009916258 | 0.05839473 | 0.0009841225 | 0.05441124 | 0.0009907988 | 0.05884692 | 0.0009910158 | 0.05999045 | 0.000991146 | 0.06074446 | 0.0009832425 | 0.05842381
0.0013579489 | 0.1818257 | 0.0013626529 | 0.1772348 | 0.0013543637 | 0.1701992 | 0.0013624938 | 0.1749318 | 0.0013618331 | 0.1750406 | 0.0013630097 | 0.1807178 | 0.0013543154 | 0.1801013
0.001769171 | 0.3149294 | 0.0017751046 | 0.3080666 | 0.0017636858 | 0.3012018 | 0.0017753216 | 0.3035607 | 0.0017751456 | 0.3042723 | 0.0017755048 | 0.3144687 | 0.0017640764 | 0.3115035
0.0022148837 | 0.4563396 | 0.0022218035 | 0.4632698 | 0.0022106209 | 0.444094 | 0.0022188595 | 0.440125 | 0.0022217094 | 0.4428396 | 0.0022224593 | 0.4628425 | 0.0022117011 | 0.4544015
0.0026798844 | 0.602916 | 0.0026877542 | 0.6013078 | 0.0026738375 | 0.5844416 | 0.0026869223 | 0.5741865 | 0.002688287 | 0.5888769 | 0.0026887234 | 0.6127247 | 0.00267499 | 0.6006743
0.0031667056 | 0.7461474 | 0.0031786524 | 0.7558803 | 0.0031575532 | 0.7279872 | 0.0031734301 | 0.7034574 | 0.0031790479 | 0.7143074 | 0.0031800123 | 0.7423258 | 0.0031602633 | 0.7458419
0.0036724899 | 0.884029 | 0.0036859967 | 0.8912272 | 0.0036641114 | 0.8638862 | 0.0036780233 | 0.8386595 | 0.003686462 | 0.8544372 | 0.0036878436 | 0.8990964 | 0.0036676171 | 0.8847279
0.0041897217 | 1.010334 | 0.0042046996 | 1.03178 | 0.0041790142 | 0.9919941 | 0.0041944622 | 0.9723253 | 0.0042050974 | 0.984959 | 0.0042065248 | 1.031348 | 0.0041835904 | 1.008534
0.0047232745 | 1.145624 | 0.0047391754 | 1.168067 | 0.0047129671 | 1.126333 | 0.004726756 | 1.099411 | 0.004738997 | 1.114968 | 0.0047404003 | 1.167618 | 0.0047185487 | 1.142977
0.005265878 | 1.277914 | 0.0052840936 | 1.306944 | 0.0052540638 | 1.244589 | 0.0052688388 | 1.226187 | 0.005283433 | 1.230048 | 0.0052847952 | 1.287519 | 0.0052575044 | 1.278194
0.0058254267 | 1.386818 | 0.0058469672 | 1.416015 | 0.0058091858 | 1.382953 | 0.0058261814 | 1.356547 | 0.0058476061 | 1.348443 | 0.0058481341 | 1.39644 | 0.005813639 | 1.392793
0.0063896888 | 1.503743 | 0.0064099684 | 1.521523 | 0.0063768016 | 1.50058 | 0.0063897852 | 1.461811 | 0.0064153668 | 1.429955 | 0.0064141758 | 1.505424 | 0.0063814188 | 1.499995
0.0069684754 | 1.579812 | 0.0069868067 | 1.606673 | 0.0069505949 | 1.613695 | 0.0069619583 | 1.566265 | 0.0069932033 | 1.565281 | 0.006993237 | 1.624103 | 0.0069552965 | 1.597257
0.0075523322 | 1.667901 | 0.0075716786 | 1.696165 | 0.0075357176 | 1.702489 | 0.0075483154 | 1.651282 | 0.0075795966 | 1.633016 | 0.0075800908 | 1.731114 | 0.0075445373 | 1.673123
0.0081474078 | 1.747688 | 0.0081656788 | 1.797259 | 0.0081272826 | 1.774623 | 0.0081388895 | 1.717908 | 0.0081762393 | 1.737021 | 0.0081775943 | 1.809614 | 0.0081365893 | 1.754857
0.008752612 | 1.833423 | 0.008773704 | 1.848344 | 0.0087284146 | 1.854987 | 0.0087431703 | 1.799333 | 0.0087823477 | 1.81263 | 0.0087858678 | 1.882376 | 0.0087398599 | 1.807811
0.0093669566 | 1.895306 | 0.0093933867 | 1.927252 | 0.0093426748 | 1.921953 | 0.0093543419 | 1.862531 | 0.0094007959 | 1.861643 | 0.0094048585 | 1.959192 | 0.0093559453 | 1.864948
0.009990407 | 1.941252 | 0.010019635 | 1.988611 | 0.009968089 | 1.964681 | 0.00997926 | 1.913002 | 0.010028784 | 1.904861 | 0.010030662 | 2.008755 | 0.009978442 | 1.90295