## Sheet1
Ch4 Current | Ch4 | Ch5 Current | Ch5 | Ch6 Current | Ch6 | Ch7 Current | Ch7 | Ch8 Current | Ch8 | Ch9 Current | Ch9 | Ch10 Current | Ch10
-1.93e-08 | 0.001535063 | -3.13e-08 | 0.001558831 | -4.58e-08 | 0.001556477 | -7.2e-09 | 0.001502104 | -2.65e-08 | 0.001547902 | -2.4e-09 | 0.001599089 | -1.69e-08 | 0.001584696
0.0004805279 | 0.001713261 | 0.000481256 | 0.001736186 | 0.0004808076 | 0.001733718 | 0.0004809812 | 0.001674587446 | 0.0004786449 | 0.001723938 | 0.0004790981 | 0.00177859 | 0.0004774297 | 0.001757518
0.0006890804 | 0.002160498 | 0.0006901534 | 0.002164998 | 0.0006896205 | 0.002176473 | 0.0006907296 | 0.002099557103 | 0.000686597 | 0.002171205 | 0.0006885596 | 0.002238509 | 0.0006863077 | 0.002229691
0.0009827892 | 0.05325177 | 0.0009808435 | 0.05441429 | 0.0009785506 | 0.05436073 | 0.0009828495 | 0.05439029 | 0.0009795922 | 0.05641836 | 0.0009810943 | 0.05882895 | 0.0009793318 | 0.05531628
0.0013542335 | 0.1697367 | 0.0013538308 | 0.1723547 | 0.0013497031 | 0.1712717 | 0.001356495 | 0.1740224 | 0.0013515909 | 0.1748515 | 0.0013583419 | 0.1855806 | 0.0013526735 | 0.177916
0.0017672638 | 0.3008188 | 0.0017665959 | 0.3092345 | 0.0017639052 | 0.3054 | 0.0017711504 | 0.3058089 | 0.0017646478 | 0.3045695 | 0.0017744657 | 0.3273608 | 0.0017672132 | 0.3209809
0.0022123545 | 0.437751 | 0.0022125329 | 0.4492113 | 0.0022099073 | 0.4387718 | 0.002216921 | 0.4459114 | 0.0022087741 | 0.4435302 | 0.0022214635 | 0.4797816 | 0.0022133406 | 0.4660431
0.0026821171 | 0.5800248 | 0.0026826668 | 0.5955784 | 0.0026764294 | 0.5828939 | 0.0026877638 | 0.5907656 | 0.0026789055 | 0.5870623 | 0.0026937577 | 0.6282185 | 0.0026844944 | 0.6127863
0.0031703077 | 0.7170958 | 0.0031704982 | 0.7439479 | 0.0031650806 | 0.7302152 | 0.0031766705 | 0.7385907 | 0.0031663922 | 0.7241524 | 0.0031838676 | 0.7898756 | 0.0031739702 | 0.7590073
0.0036804754 | 0.8477143 | 0.0036793494 | 0.8879073 | 0.0036740089 | 0.8665159 | 0.003685013 | 0.8788092684 | 0.0036774688 | 0.855683 | 0.0036936253 | 0.9422253 | 0.0036833903 | 0.9047748
0.0041983826 | 0.9734851 | 0.004197816 | 1.026465 | 0.0041925162 | 1.000601 | 0.0042004874 | 0.9963357 | 0.0041949251 | 0.9796245 | 0.0042134011 | 1.087826 | 0.0041992096 | 1.040914
0.004732246 | 1.09277 | 0.0047316336 | 1.150394 | 0.0047265173 | 1.124734 | 0.0047342882 | 1.112944 | 0.0047278892 | 1.100898 | 0.0047532126 | 1.225327 | 0.0047347825 | 1.154327
0.00527416 | 1.211303 | 0.0052760672 | 1.283209 | 0.0052658467 | 1.251411 | 0.0052777814 | 1.232008 | 0.0052717152 | 1.226746 | 0.0052987698 | 1.355153 | 0.0052786543 | 1.284086
0.0058304201 | 1.321573 | 0.0058346008 | 1.398668 | 0.0058240838 | 1.374694 | 0.0058348178 | 1.338511 | 0.0058289155 | 1.339467 | 0.0058580967 | 1.481832 | 0.0058375809 | 1.401948
0.0063942915 | 1.424963 | 0.0063994008 | 1.511295 | 0.0063901348 | 1.478292 | 0.0063977323 | 1.451449 | 0.0063930956 | 1.439664 | 0.0064223469 | 1.608582 | 0.006400587 | 1.512431
0.0069642946 | 1.524083 | 0.0069718822 | 1.605254 | 0.0069618088 | 1.591296 | 0.006971277 | 1.556899 | 0.0069645863 | 1.52614 | 0.0069991996 | 1.713815 | 0.0069764247 | 1.614776
0.0075538681 | 1.615535 | 0.0075602478 | 1.696972 | 0.0075441804 | 1.690637 | 0.0075575546 | 1.639195 | 0.0075539501 | 1.609464 | 0.0075895229 | 1.812937 | 0.0075635582 | 1.699901
0.0081445603 | 1.69851 | 0.0081457972 | 1.76295 | 0.0081355381 | 1.762036 | 0.0081490714 | 1.697537 | 0.0081446061 | 1.685775 | 0.0081846228 | 1.885751 | 0.0081572064 | 1.741367
0.0087472884 | 1.779248 | 0.0087466398 | 1.847812 | 0.0087376176 | 1.828325 | 0.0087508568 | 1.768892 | 0.0087453595 | 1.766438 | 0.0087869142 | 1.965923 | 0.0087594498 | 1.814527
0.0093541249 | 1.838509 | 0.0093543347 | 1.907385 | 0.0093453342 | 1.876507 | 0.0093595185 | 1.829534 | 0.0093525312 | 1.8103 | 0.0094031708 | 2.019428 | 0.00936761 | 1.877897
0.009971677 | 1.888107 | 0.009973892 | 1.95984 | 0.009965658 | 1.918638 | 0.009978514 | 1.875232 | 0.009971003 | 1.868355 | 0.010024884 | 2.084792 | 0.009986146 | 1.927825