## Sheet1
Ch4 Current | Ch4 | Ch5 Current | Ch5 | Ch6 Current | Ch6 | Ch7 Current | Ch7 | Ch8 Current | Ch8 | Ch9 Current | Ch9 | Ch10 Current | Ch10
1.69e-08 | 0.001539567 | -4.8e-09 | 0.001564585 | -7.2e-09 | 0.001560466 | 1.69e-08 | 0.00149974 | -3.62e-08 | 0.001552393 | -1.45e-08 | 0.001606571 | 2.89e-08 | 0.001585167
0.000480323 | 0.001688716 | 0.0004806436 | 0.001714263 | 0.0004802771 | 0.001711361 | 0.0004794068 | 0.001647305 | 0.0004802458 | 0.001703485 | 0.0004798649 | 0.001760992 | 0.0004783772 | 0.00173634
0.0006873637 | 0.002080736 | 0.000687993 | 0.002117248 | 0.0006874698 | 0.002109486 | 0.0006887332 | 0.002072709933 | 0.0006872818 | 0.002124269 | 0.0006870262 | 0.002184684 | 0.0006864331 | 0.002162241
0.0009808604 | 0.05572502 | 0.0009794306 | 0.05470405 | 0.0009796476 | 0.05549876 | 0.0009801322 | 0.05480411 | 0.0009798092 | 0.05369391 | 0.0009765687 | 0.05658805 | 0.0009773884 | 0.0564515
0.0013508314 | 0.1657835 | 0.0013493727 | 0.1650722 | 0.0013503541 | 0.1665895 | 0.0013504842 | 0.1651342 | 0.0013495584 | 0.1646547 | 0.0013477212 | 0.1719816 | 0.0013490424 | 0.1755535
0.0017625743 | 0.2866928 | 0.0017619064 | 0.282135 | 0.001762649 | 0.2864808 | 0.0017658389 | 0.2838278 | 0.001761687 | 0.2874282 | 0.0017604188 | 0.2969649 | 0.001759587 | 0.3108738
0.0022091164 | 0.4058809 | 0.0022088464 | 0.3933599 | 0.0022094467 | 0.4032995 | 0.0022094275 | 0.4006077 | 0.0022081424 | 0.4093677 | 0.002207894 | 0.4244983 | 0.0022054974 | 0.4405911
0.0026750189 | 0.5222802 | 0.0026750551 | 0.5123853 | 0.0026758821 | 0.5194771 | 0.0026811334 | 0.5219059 | 0.0026735867 | 0.5291286 | 0.0026743776 | 0.5550023 | 0.0026742016 | 0.5790077
0.0031658593 | 0.6364798 | 0.0031625827 | 0.62902 | 0.0031670697 | 0.6394907 | 0.0031678581 | 0.6366115 | 0.0031644344 | 0.6542489 | 0.0031622451 | 0.6879018 | 0.0031600559 | 0.7222881
0.0036725188 | 0.7536309 | 0.0036700547 | 0.7435885 | 0.0036741897 | 0.7527323 | 0.0036744598 | 0.7395289 | 0.003670643 | 0.7671595 | 0.0036688009 | 0.8043224 | 0.0036693747 | 0.8528771
0.0041903848 | 0.8519254 | 0.0041887139 | 0.8480846 | 0.004192357 | 0.856737 | 0.0041941485 | 0.8431009 | 0.0041885114 | 0.8693988 | 0.0041875373 | 0.9204686 | 0.0041867393 | 0.9656733
0.0047226693 | 0.9452591 | 0.0047222811 | 0.9534027 | 0.0047252154 | 0.9594678 | 0.004726269 | 0.9439879 | 0.0047212974 | 0.9701846 | 0.0047213842 | 1.033037 | 0.0047183293 | 1.073861
0.0052644266 | 1.050054 | 0.0052657502 | 1.049731 | 0.005267344 | 1.062238 | 0.0052677635 | 1.037814 | 0.0052632548 | 1.068323 | 0.0052641324 | 1.130697 | 0.0052633561 | 1.184223
0.0058255666 | 1.148685 | 0.0058237655 | 1.142278 | 0.0058281103 | 1.160577 | 0.0058270349 | 1.131168 | 0.0058227939 | 1.160146 | 0.0058224346 | 1.238378 | 0.005819727 | 1.281348
0.0063899588 | 1.237532 | 0.0063889992 | 1.232422 | 0.0063921601 | 1.252494 | 0.0063862578 | 1.212986 | 0.0063871017 | 1.247366 | 0.0063860408 | 1.317985 | 0.0063830391 | 1.371141
0.0069643862 | 1.320095 | 0.0069648323 | 1.311393 | 0.0069664887 | 1.328819 | 0.0069580403 | 1.286454 | 0.0069623055 | 1.338291 | 0.0069629806 | 1.40205 | 0.0069573773 | 1.453247
0.0075475704 | 1.396837 | 0.0075473847 | 1.377289 | 0.0075485999 | 1.399774 | 0.0075475656 | 1.361359 | 0.0075444288 | 1.405456 | 0.0075479706 | 1.484301 | 0.0075434185 | 1.543142
0.0081388341 | 1.468491 | 0.0081388558 | 1.426196 | 0.0081389474 | 1.461238 | 0.0081380577 | 1.408013 | 0.0081343085 | 1.470521 | 0.0081414163 | 1.554178 | 0.0081371439 | 1.608607
0.0087389003 | 1.522509 | 0.008739356 | 1.476129 | 0.0087392258 | 1.519344 | 0.0087374561 | 1.455187 | 0.008734353 | 1.529486 | 0.008743814 | 1.609935 | 0.0087361662 | 1.652766
0.0093497295 | 1.5666 | 0.0093472534 | 1.505733 | 0.0093508145 | 1.566803 | 0.00934748 | 1.494675 | 0.0093461491 | 1.567904 | 0.0093534281 | 1.6466 | 0.0093400105 | 1.698365
0.009966765 | 1.595438 | 0.009965248 | 1.544084 | 0.009968595 | 1.607159 | 0.009966091 | 1.527366 | 0.009963659 | 1.589929 | 0.00997028 | 1.681724 | 0.009960193 | 1.724656