## Sheet1
Opto-board Assembly Status
0
Opto-board S/N: |  |  |  | Site(check one): |  | OSU |  | Seigen
Opto-board flavor (check one): |  |  | B-Layer |  | Left |  | Right
VDC S/N | 0
0
DORIC S/N |  |  | -- | --
Step |  |  |  | Date | Initial | Comments
1) Reinforce 80-pin Connector
2) Mechanical tolerance test
3) short test
4) VDC mounting
5) DORIC mounting
6) Measure VCSEL power
7) Measure PIN respnsivity
8) Glue VCSEL opto-pack (?)
9) Glue Housing
10.1) Glue 2nd VCSEL opto-pack(?)
10.2) Glue housing (?)
11.1) Glue PIN opto-pack
11.2) Glue housing
12) Solder VCSEL opto-pack
13) Solder 2nd VCSEL opto-pack (?)
14) Solder PIN opto-pack
15) Wire bonding
16) Basic Functionality
17) Encapsulation

## Sheet2
Opto-Board QA data Sheet: Optical Power and Responsivity
Opto-board S/N
0
VCSEL Opto-pack S/N:
Power (uW) | 1 | 2 | 3 | 4 | 5 | 6 | 7 | 8 | Date | Initial | P> 500 uW & dP ,20% ?
Pre Opto-pack Burn-in |  | 2159.969 | 2218.665 | 2114.568 | 2077.632 | 2169.645 | 2138.673 | 2199.8 | -- | -- | --
Post Opto-pack Burn-in |  | 2081.315 | 2083.907 | 2029.171 | 1992.948 | 2135.557 | 2022.318 | 2084.073 | -- | -- | --
Change (%) | #DIV/0! | #DIV/0! | #DIV/0! | #DIV/0! | #DIV/0! | #DIV/0! | #DIV/0! | #DIV/0! | -- | -- | --
Pre Opto-board Burn-in |  | 1283.060917 | 1057.806847 | 1278.011772 | 1080.931998 | 1346.767433 | 1061.943663 | 1260.47127 | -- | -- | --
Change (%) |  | #DIV/0! | #DIV/0! | #DIV/0! | #DIV/0! | #DIV/0! | #DIV/0! | #DIV/0! | -- | -- | --
Post Opto-board Burn-in |  | 1498.358922 | 1225.946516 | 1486.068139 | 1239.11428 | 1604.423949 | 1079.754211 | 1543.649261 | -- | -- | --
Change (%) |  | 16.78003 | 15.89512 | 16.27969 | 14.63388 | 19.13148 | 1.677165 | 22.46604 | -- | -- | --
Opto-board at 0C |  | 1572.23342 | 1346.079264 | 1624.752401 | 1314.714465 | 1599.857149 | 1119.997088 | 1637.399157 | -- | -- | --
Change (%) |  | 22.53771 | 27.2519 | 27.13125 | 21.62786 | 18.79238 | 5.466714 | 29.90373 | -- | -- | --
Opto-board at 50C |  | 1349.865196 | 1191.911379 | 1390.209024 | 1153.224946 | 1433.517271 | 993.056297 | 1417.845935 | -- | -- | --
Change (%) |  | 5.206633 | 12.6776 | 8.779047 | 6.68802 | 6.441338 | -6.486913 | 12.48538 | -- | -- | --
Opto-board QA (10C) |  | 1585.609754 | 1324.853668 | 1572.788296 | 1322.7988 | 1628.786667 | 1134.415988 | 1610.812753 | -- | -- | --
Change (%) |  | 23.58024 | 25.24533 | 23.06524 | 22.37576 | 20.94046 | 6.824498 | 27.79448 | -- | -- | --
Reception Test |  | 1572.936 | 1420.255 | 1524.893 | 1309.115 | 1389.796 | 1105.725 | 1541.867
VCSEL Opto-pack S/N:
Power (uW) | 1 | 2 | 3 | 4 | 5 | 6 | 7 | 8 | Date | Initial | P> 500 uW & dP ,20% ?
Pre Opto-pack Burn-in |  | 1803.128 | 1779.358 | 1705.451 | 1793.642 | 1713.842 | 1770.918 | 1670.299 | -- | -- | --
Post Opto-pack Burn-in |  | 1737.882 | 1738.136 | 1670.755 | 1705.111 | 1675.668 | 1719.864 | 1641.384 | -- | -- | --
Change (%) | #DIV/0! | #DIV/0! | #DIV/0! | #DIV/0! | #DIV/0! | #DIV/0! | #DIV/0! | #DIV/0! | -- | -- | --
Pre Opto-board Burn-in |  | 1398.120709 | 1049.270938 | 1284.427558 | 1290.971334 | 1142.266053 | 1416.810205 | 1259.273444 | -- | -- | --
Change (%) |  | #DIV/0! | #DIV/0! | #DIV/0! | #DIV/0! | #DIV/0! | #DIV/0! | #DIV/0! | -- | -- | --
Post Opto-board Burn-in |  | 1266.109005 | 1228.759118 | 1242.469856 | 1311.728613 | 1081.320236 | 1363.148375 | 1333.311402 | -- | -- | --
Change (%) |  | -9.442082 | 17.10599 | -3.266646 | 1.607881 | -5.335519 | -3.78751 | 5.879419 | -- | -- | --
Opto-board at 0C |  | 1340.663575 | 1236.282842 | 1262.802067 | 1291.127473 | 1140.707216 | 1286.660317 | 1256.975357 | -- | -- | --
Change (%) |  | -4.109598 | 17.82303 | -1.683668 | 0.01209469 | -0.1364688 | -9.18612 | -0.1824931 | -- | -- | --
Opto-board at 50C |  | 1160.649265 | 1072.172724 | 1064.172732 | 1125.877499 | 986.646851 | 1146.660703 | 1122.744483 | -- | -- | --
Change (%) |  | -16.98505 | 2.182638 | -17.14809 | -12.78834 | -13.62373 | -19.06744 | -10.84188 | -- | -- | --
Opto-board QA (10C) |  | 1362.997501 | 1228.419567 | 1266.949801 | 1246.379924 | 1080.025929 | 1312.923157 | 1226.544542 | -- | -- | --
Change (%) |  | -2.512173 | 17.07363 | -1.360743 | -3.454098 | -5.448829 | -7.33246 | -2.599031 | -- | -- | --
Reception Test |  | 886.9214 | 1085.965 | 911.8685 | 1004.957 | 1072.651 | 1044.14 | 1059.647

## Sheet3
PIN Opto-pack S/N:
Responsivity (A/W) | 1 | 2 | 3 | 4 | 5 | 6 | 7 | 8 | Date | Initial | R> 0.5 A/W & dR <5%
Opto-pack QA | [8 empty] | -- | -- | --
Pre-mount | [8 empty] | -- | -- | --
Change (%)

## Sheet4
Opto-board QA Data Sheet
Opto-board S/N:
0
Current consumption:
| Unit | Min | Max | I |  |  | dI <5% | Date |  | Initial |  | Pass/Fail (?)
Pre-QA | mA | 323 | 371 | 358.276367 |  |  |  | 2020-10-20 |  |  |  | Pass
QA | mA | 308.5 | 350.5 | 346.54541 |  |  |  | 2020-10-21 |  |  |  | Pass
*The allowable range for current consumption for a B-layer opto-board is 330-400 mA.
Dark current:
| Unit | Max | I |  | Date |  | Initial |  | Pass/Fail (?)
Pre-QA | uA | 1 | 0.751844 |  | 2020-10-20 |  |  |  | Pass
QA | uA | 1 | 0.454407 |  | 2020-10-21 |  |  |  | Pass
Optical
| Unit | Max | 1 | 2 | 3 | 4 | 5 | 6 | 7 | 8 | 9 | 10 | 11 | 12 | 13 | 14 | 15 | 16 | Pass/Fail (?)
Rise | ns | 1 | 0.52202 | 0.36361 | 0.5604 | 0.35054 | 0.45784 | 0.61389 | 0.45023 | 0.53002 | 0.70352 | 0.51884 | 0.65122 | 0.70413 | 0.56671 | 0.36059 |  |  | Pass
Fall | ns | 1 | 0.66413 | 0.64213 | 0.73959 | 0.74639 | 0.64631 | 0.60677 | 0.52052 | 0.63194 | 0.61006 | 0.46487 | 0.70496 | 0.58841 | 0.67904 | 0.71545 |  |  | Pass

## optical calc
Post Mounting @ room Temp
Power
Power 2
Power 3
channel# | 1 | 2 | 3 | 4 | 5 | 6 | 7 | 8 | 9 | 10 | 11 | 12 | 13 | 14
| 1000 | 1000 | 1000 | 1000 | 1000 | 1000 | 1000 | 1000 | 1000 | 1000 | 1000 | 1000 | 1000 | 1000
| 1000 | 1000 | 1000 | 1000 | 1000 | 1000 | 1000 | 1000 | 1000 | 1000 | 1000 | 1000 | 1000 | 1000
| 1000 | 1000 | 1000 | 1000 | 1000 | 1000 | 1000 | 1000 | 1000 | 1000 | 1000 | 1000 | 1000 | 1000
avg | 1000 | 1000 | 1000 | 1000 | 1000 | 1000 | 1000 | 1000 | 1000 | 1000 | 1000 | 1000 | 1000 | 1000
-10C
Power
Power 2
Power 3
channel# | 1 | 2 | 3 | 4 | 5 | 6 | 7 | 8 | 9 | 10 | 11 | 12 | 13 | 14
| 1000 | 1000 | 1000 | 1000 | 1000 | 1000 | 1000 | 1000 | 1000 | 1000 | 1000 | 1000 | 1000 | 1000
| 1000 | 1000 | 1000 | 1000 | 1000 | 1000 | 1000 | 1000 | 1000 | 1000 | 1000 | 1000 | 1000 | 1000
| 1000 | 1000 | 1000 | 1000 | 1000 | 1000 | 1000 | 1000 | 1000 | 1000 | 1000 | 1000 | 1000 | 1000
avg | 1000 | 1000 | 1000 | 1000 | 1000 | 1000 | 1000 | 1000 | 1000 | 1000 | 1000 | 1000 | 1000 | 1000
10C
Power
Power 2
Power 3
channel# | 1 | 2 | 3 | 4 | 5 | 6 | 7 | 8 | 9 | 10 | 11 | 12 | 13 | 14
| 1000 | 1000 | 1000 | 1000 | 1000 | 1000 | 1000 | 1000 | 1000 | 1000 | 1000 | 1000 | 1000 | 1000
| 1000 | 1000 | 1000 | 1000 | 1000 | 1000 | 1000 | 1000 | 1000 | 1000 | 1000 | 1000 | 1000 | 1000
| 1000 | 1000 | 1000 | 1000 | 1000 | 1000 | 1000 | 1000 | 1000 | 1000 | 1000 | 1000 | 1000 | 1000
avg | 1000 | 1000 | 1000 | 1000 | 1000 | 1000 | 1000 | 1000 | 1000 | 1000 | 1000 | 1000 | 1000 | 1000
50C
Power
Power 2
Power 3
channel# | 1 | 2 | 3 | 4 | 5 | 6 | 7 | 8 | 9 | 10 | 11 | 12 | 13 | 14
| 1000 | 1000 | 1000 | 1000 | 1000 | 1000 | 1000 | 1000 | 1000 | 1000 | 1000 | 1000 | 1000 | 1000
| 1000 | 1000 | 1000 | 1000 | 1000 | 1000 | 1000 | 1000 | 1000 | 1000 | 1000 | 1000 | 1000 | 1000
| 1000 | 1000 | 1000 | 1000 | 1000 | 1000 | 1000 | 1000 | 1000 | 1000 | 1000 | 1000 | 1000 | 1000
avg | 1000 | 1000 | 1000 | 1000 | 1000 | 1000 | 1000 | 1000 | 1000 | 1000 | 1000 | 1000 | 1000 | 1000

## Sheet5
Electrical: |  |  |  | Date (DD/MM/YY):10/21/2020 | [5 empty] | Initial:
| Unit | Min | Max | 1 | 2 | 3 | 4 | 5 | 6 | 7 | 8 | 9 | 10 | 11 | 12 | 13 | 14 | Pass/fail(?)
Clk Rise | ns | -- | 1 | 0.49382 | 0.51064 | 0.53156 | 0.54752 | 0.55968 | 0.56252 | 0.57475 | [7 empty] | Pass
Clk Fall | ns | -- | 1 | 0.48038 | 0.50073 | 0.51821 | 0.53649 | 0.54907 | 0.56037 | 0.57998 | [7 empty] | Pass
Data Rise | ns | -- | 1 | 0.60179 | 0.65375 | 0.61932 | 0.59362 | 0.64706 | 0.63324 | 0.65783 | [7 empty] | Pass
Data Fall | ns | -- | 1 | 0.62999 | 0.59767 | 0.64118 | 0.62064 | 0.5995 | 0.62109 | 0.66329 | [7 empty] | Pass
Jitter @ IPIN = 100uA | ns | -- | 1 | 0.0739 | 0.07635 | 0.11143 | 0.15742 | 0.12874 | 0.07736 | 0.09308 | [7 empty] | Pass
Jitter @ IPIN = 1000uA | ns | -- | 1 | 0.06969 | 0.06054 | 0.10862 | 0.13835 | 0.11919 | 0.04727 | 0.07291 | [7 empty] | Pass
Pos Width max @ IPIN = 100uA |  |  |  | 12.659 | 12.504 | 12.498 | 12.193 | 12.568 | 12.511 | 12.834
Pos Width max @ IPIN = 1000uA |  |  |  | 12.649 | 12.409 | 12.425 | 12.145 | 12.581 | 12.45 | 12.746
Pos Width min @ IPIN = 100uA |  |  |  | 12.216 | 12.021 | 11.851 | 11.509 | 12.007 | 12.084 | 12.349
Pos Width min @ IPIN = 1000uA |  |  |  | 12.246 | 12.01 | 11.867 | 11.628 | 12.018 | 12.139 | 12.334
Pos Width mean @ IPIN = 100uA |  |  |  | 12.4526 | 12.25063 | 12.14531 | 11.86643 | 12.2916 | 12.30491 | 12.56159
Pos Width mean @ IPIN = 1000uA |  |  |  | 12.45563 | 12.24502 | 12.13975 | 11.86944 | 12.29068 | 12.2995 | 12.55978
GoNoGoDuty Cycle | % | 46 | 54 | 49.9031 | 49.0376 | 48.6887 | 47.5734 | 49.2639 | 49.2573 | 50.2666 | [7 empty] | Pass
Duty Cycle @ IPIN = 100uA | % | 46 | 54 | 49.8769 | 49.0393 | 48.5962 | 47.5302 | 49.1779 | 49.2941 | 50.2826 | [7 empty] | Pass
Duty Cycle @ IPIN = 1000uA | % | 46 | 54 | 49.8187 | 48.9901 | 48.5879 | 47.4734 | 49.1952 | 49.2119 | 50.2469 | [7 empty] | Pass
Clock+ common mode | V | 1 | 1.5 | 1.069458 | 1.058778 | 1.065484 | 1.061364 | 1.065397 | 1.043279 | 1.054856 | [7 empty] | Pass
Clock- common mode | V | 1 | 1.5 | 1.058588 | 1.052426 | 1.052727 | 1.052579 | 1.058873 | 1.039484 | 1.05029 | [7 empty] | Pass
Data+ common mode | V | 1 | 1.5 | 1.081957 | 1.102755 | 1.093886 | 1.067462 | 1.08205 | 1.083354 | 1.082969 | [7 empty] | Pass
Data- common mode | V | 1 | 1.5 | 1.071325 | 1.081017 | 1.084741 | 1.069689 | 1.067872 | 1.079025 | 1.074025 | [7 empty] | Pass
Clock+ amplitude | V | 0.2 | 0.5 | 0.37048 | 0.359144 | 0.366841 | 0.36359 | 0.359866 | 0.34617 | 0.35431 | [7 empty] | Pass
Clock- amplitude | V | 0.2 | 0.5 | 0.328293 | 0.324613 | 0.328748 | 0.325899 | 0.332876 | 0.324794 | 0.330502 | [7 empty] | Pass
Data+ amplitude | V | 0.2 | 0.5 | 0.400402 | 0.410528 | 0.407945 | 0.382351 | 0.396471 | 0.39045 | 0.393204 | [7 empty] | Pass
Data- amplitude | V | 0.2 | 0.5 | 0.378343 | 0.373893 | 0.378739 | 0.374195 | 0.364672 | 0.370772 | 0.367314 | [7 empty] | Pass
Bit errors @ IPIN = 100uA | -- | -- | 0 | 0 | 0 | 0 | 0 | 0 | 0 | 0 | [7 empty] | Pass
Clk errors @ IPIN = 100uA | -- | -- | 0 | 0 | 0 | 0 | 0 | 0 | 0 | 0 | [7 empty] | Pass
Bit errors @ IPIN = 1000uA | -- | -- | 0 | 0 | 0 | 0 | 0 | 0 | 0 | 0 | [7 empty] | Pass
Clk errors @ IPIN = 1000uA | -- | -- | 0 | 0 | 0 | 0 | 0 | 0 | 0 | 0 | [7 empty] | Pass
VDC Bit errors | -- | -- | 0 | 0 | 0 | 0 | 0 | 0 | 0 | 0 | 0 | 0 | 0 | 0 | 0 | 0 | 0 | Pass