## Sheet1
Ch4 Current | Ch4 | Ch5 Current | Ch5 | Ch6 Current | Ch6 | Ch7 Current | Ch7 | Ch8 Current | Ch8 | Ch9 Current | Ch9 | Ch10 Current | Ch10
1.21e-08 | 0.001542853 | -2.41e-08 | 0.001566895 | -4.1e-08 | 0.001563425 | 2.41e-08 | 0.001510354188 | 1.21e-08 | 0.00155543 | -4.1e-08 | 0.001608146 | -2.41e-08 | 0.001588935
0.0004778106 | 0.001747261 | 0.0004773935 | 0.001767117 | 0.0004779384 | 0.001767432 | 0.000479033 | 0.001707778 | 0.000477707 | 0.001752233 | 0.0004781458 | 0.00181285356 | 0.0004775213 | 0.001785911
0.000688022 | 0.0023019 | 0.0006860979 | 0.002319171 | 0.0006870021 | 0.002322583 | 0.0006893022 | 0.002269802 | 0.0006866115 | 0.002288646 | 0.0006874096 | 0.002385403 | 0.0006867296 | 0.002348682
0.0009791919 | 0.05956981 | 0.0009804818 | 0.05539946 | 0.0009761154 | 0.05766116 | 0.0009832353 | 0.05881597 | 0.0009782926 | 0.05426962 | 0.0009774343 | 0.0597044 | 0.0009771883 | 0.0570474
0.0013484517 | 0.1824872 | 0.0013492811 | 0.1741184 | 0.0013454258 | 0.1798704 | 0.0013543106 | 0.1776071024 | 0.0013480973 | 0.1762054 | 0.0013480539 | 0.1842808 | 0.0013464746 | 0.179904
0.0017617907 | 0.3202742 | 0.0017605345 | 0.3137212 | 0.0017576702 | 0.3151712 | 0.0017681872 | 0.3116687 | 0.0017595918 | 0.3214828 | 0.0017599197 | 0.3239626 | 0.0017583983 | 0.3196866
0.0022032117 | 0.4639683 | 0.0022022425 | 0.4608263 | 0.0022001059 | 0.4651067 | 0.0022114238 | 0.4575514 | 0.0022020665 | 0.476657 | 0.0022023751 | 0.4797029 | 0.0022011692 | 0.4755796
0.0026724053 | 0.6095619 | 0.0026676893 | 0.6156038 | 0.0026635374 | 0.6252276 | 0.0026798965 | 0.6123646 | 0.0026693143 | 0.6355637 | 0.0026672481 | 0.6345206 | 0.0026655314 | 0.6371298
0.0031556822 | 0.7616804 | 0.0031516847 | 0.7689972 | 0.0031495268 | 0.7682563 | 0.0031667466 | 0.7567139 | 0.0031551735 | 0.8024136 | 0.0031533001 | 0.7789431 | 0.0031517643 | 0.7845028
0.0036586768 | 0.898879 | 0.0036596171 | 0.9083673 | 0.0036540428 | 0.9109075 | 0.0036728492 | 0.9023593 | 0.0036605864 | 0.9565595 | 0.0036589734 | 0.9259347 | 0.0036571651 | 0.9350567
0.0041770588 | 1.039649 | 0.0041749009 | 1.046179 | 0.0041702813 | 1.056807 | 0.0041862619 | 1.043631 | 0.0041774109 | 1.102598 | 0.0041764802 | 1.060888 | 0.0041742138 | 1.087961
0.0047079328 | 1.176853 | 0.0047060353 | 1.208621 | 0.004701975 | 1.202188 | 0.0047198194 | 1.189352 | 0.0047098255 | 1.249372 | 0.0047092396 | 1.197501 | 0.0047079641 | 1.224077
0.005249179 | 1.331246 | 0.0052484605 | 1.360249 | 0.0052396961 | 1.336186 | 0.0052626279 | 1.32433 | 0.0052522169 | 1.389322 | 0.0052489499 | 1.326095 | 0.005246698 | 1.375139
0.0058092027 | 1.464877 | 0.00580582 | 1.499088 | 0.0057978176 | 1.476607 | 0.0058210724 | 1.445521 | 0.005809586 | 1.533187 | 0.0058080092 | 1.458314 | 0.005804641 | 1.514889
0.0063709572 | 1.590912 | 0.0063690187 | 1.637175 | 0.0063639362 | 1.596431 | 0.0063841988 | 1.567772 | 0.0063759964 | 1.660881 | 0.0063751163 | 1.586033 | 0.0063718493 | 1.633923
0.0069456185 | 1.712375 | 0.0069410254 | 1.74374 | 0.0069380285 | 1.695636 | 0.0069599065 | 1.681034 | 0.0069494497 | 1.803822 | 0.0069502743 | 1.699824 | 0.0069473665 | 1.760339
0.0075376657 | 1.813317 | 0.0075319033 | 1.861621 | 0.0075233368 | 1.812306 | 0.0075491762 | 1.782615 | 0.0075397851 | 1.886482 | 0.0075369689 | 1.809852 | 0.0075311269 | 1.859485
0.0081303953 | 1.92046 | 0.008127056 | 1.969977 | 0.0081207221 | 1.898862 | 0.0081451149 | 1.865987 | 0.0081306557 | 1.97748 | 0.0081341349 | 1.895775 | 0.0081272344 | 1.97455
0.0087346544 | 2.013284 | 0.0087313585 | 2.065063 | 0.0087274333 | 1.992633 | 0.0087538706 | 1.949905 | 0.0087389895 | 2.046908 | 0.0087416971 | 1.999717 | 0.0087365809 | 2.046897
0.0093518175 | 2.083929 | 0.0093470219 | 2.15604 | 0.0093423999 | 2.059796 | 0.0093690012 | 2.024963 | 0.0093510797 | 2.103099 | 0.0093580115 | 2.06592 | 0.0093517452 | 2.137173
0.009976251 | 2.159969 | 0.009973218 | 2.218665 | 0.009971316 | 2.114568 | 0.009998449 | 2.077632 | 0.009979453 | 2.169645 | 0.009985568 | 2.138673 | 0.009980561 | 2.1998