## Sheet1
Ch4 Current | Ch4 | Ch5 Current | Ch5 | Ch6 Current | Ch6 | Ch7 Current | Ch7 | Ch8 Current | Ch8 | Ch9 Current | Ch9 | Ch10 Current | Ch10
1.45e-08 | 0.001547527 | -6.51e-08 | 0.001571704 | 1.69e-08 | 0.001568611 | 4.8e-09 | 0.00150766 | -9.6e-09 | 0.001558802 | -4.34e-08 | 0.001610302 | -9.6e-09 | 0.001589964
0.0004707968 | 0.001732983 | 0.0004707149 | 0.001747399 | 0.0004700374 | 0.001749715 | 0.0004706232 | 0.001687315938 | 0.000469572 | 0.001738253 | 0.0004691742 | 0.001791485 | 0.0004690512 | 0.001769809
0.0006786984 | 0.002280726 | 0.0006784814 | 0.002174385 | 0.0006776833 | 0.002277867 | 0.0006794844 | 0.002237772201 | 0.0006771746 | 0.00227163 | 0.0006782427 | 0.002358298 | 0.000676649 | 0.002316241
0.0009707701 | 0.05819586 | 0.0009686122 | 0.04235992 | 0.0009681227 | 0.05914225 | 0.000973292 | 0.05957494 | 0.0009680697 | 0.05933769 | 0.0009692969 | 0.06268587 | 0.0009675537 | 0.06081203
0.0013415006 | 0.1774804 | 0.0013405434 | 0.1385979 | 0.0013405362 | 0.1833069 | 0.0013432028 | 0.1766797 | 0.0013399696 | 0.1803014 | 0.0013382409 | 0.1878741 | 0.0013392535 | 0.1821546
0.0017519246 | 0.3195144 | 0.0017508469 | 0.2448261 | 0.0017503984 | 0.3284861 | 0.001754707 | 0.3159396 | 0.0017491881 | 0.3224142 | 0.0017509216 | 0.3343401 | 0.0017489156 | 0.3233647
0.0021930463 | 0.4656434 | 0.0021923302 | 0.3576783 | 0.0021920795 | 0.4759832 | 0.002197162 | 0.4601847 | 0.0021908257 | 0.4676895 | 0.00219186 | 0.4837808 | 0.0021898685 | 0.474079
0.0026584477 | 0.6291467 | 0.0026582331 | 0.4801083 | 0.0026584067 | 0.6393806 | 0.0026605815 | 0.6165331 | 0.0026566273 | 0.6238166 | 0.0026576665 | 0.638712 | 0.002655945 | 0.6260322
0.0031423369 | 0.7904913 | 0.003143065 | 0.6017392 | 0.003143323 | 0.7998349 | 0.0031461465 | 0.7573396 | 0.0031415268 | 0.7745004 | 0.0031451241 | 0.7960575 | 0.0031408541 | 0.7586524
0.0036458283 | 0.9405174 | 0.0036477402 | 0.7203605 | 0.003647082 | 0.9574621 | 0.0036505323 | 0.8885947749 | 0.0036461947 | 0.9182736 | 0.0036482659 | 0.9417506 | 0.0036446927 | 0.8972726
0.0041616762 | 1.068699 | 0.0041623417 | 0.844001 | 0.0041623682 | 1.110534 | 0.0041663489 | 1.013224 | 0.0041615943 | 1.065583 | 0.0041630698 | 1.086675 | 0.0041590361 | 1.040386
0.0046959498 | 1.215318 | 0.0046975652 | 0.9628837 | 0.0046985634 | 1.244815 | 0.004698573 | 1.149894 | 0.0046967936 | 1.211228 | 0.0046978473 | 1.234661 | 0.0046937895 | 1.184
0.005236323 | 1.360789 | 0.0052386015 | 1.080458 | 0.0052418178 | 1.370793 | 0.0052401132 | 1.289336 | 0.0052397371 | 1.331307 | 0.0052391849 | 1.376131 | 0.0052359348 | 1.306504
0.0057938611 | 1.486014 | 0.0057948279 | 1.185196 | 0.0057975572 | 1.537094 | 0.0057952836 | 1.405643 | 0.0057970172 | 1.468933 | 0.005797198 | 1.518099 | 0.0057919684 | 1.417867
0.0063543884 | 1.627983 | 0.0063567802 | 1.302638 | 0.0063625233 | 1.659946 | 0.0063613154 | 1.536327 | 0.0063594058 | 1.587397 | 0.0063638904 | 1.651236 | 0.0063550177 | 1.543211
0.0069297513 | 1.752765 | 0.0069319381 | 1.410104 | 0.0069376813 | 1.78561 | 0.0069362587 | 1.672851 | 0.0069355668 | 1.704672 | 0.0069389615 | 1.747559 | 0.0069291509 | 1.664083
0.0075190041 | 1.870763 | 0.0075203254 | 1.495793 | 0.0075271993 | 1.895862 | 0.0075261481 | 1.771807 | 0.0075250776 | 1.820357 | 0.0075278696 | 1.82946 | 0.0075175165 | 1.741234
0.0081144702 | 1.984833 | 0.0081167318 | 1.572483 | 0.0081227474 | 1.986767 | 0.0081218385 | 1.858919 | 0.0081219156 | 1.901618 | 0.008126622 | 1.947929 | 0.0081134287 | 1.843206
0.0087218276 | 2.068817 | 0.0087228836 | 1.651325 | 0.0087290873 | 2.096286 | 0.0087256177 | 1.956377 | 0.0087286919 | 1.993145 | 0.0087345363 | 2.028145 | 0.0087203544 | 1.916611
0.0093407049 | 2.138415 | 0.0093437115 | 1.714677 | 0.0093492401 | 2.147571 | 0.0093415367 | 2.029264 | 0.0093501491 | 2.058904 | 0.0093512292 | 2.079581 | 0.0093406953 | 1.99671
0.009969293 | 2.218665 | 0.009972423 | 1.793907 | 0.009977768 | 2.20806 | 0.009969895 | 2.090365 | 0.00997849 | 2.116315 | 0.009983305 | 2.142174 | 0.009968836 | 2.036958