## Sheet1
Ch4 Current | Ch4 | Ch5 Current | Ch5 | Ch6 Current | Ch6 | Ch7 Current | Ch7 | Ch8 Current | Ch8 | Ch9 Current | Ch9 | Ch10 Current | Ch10
9.6e-09 | 0.001545649 | -3.38e-08 | 0.001570802 | 2.89e-08 | 0.001567918 | -5.06e-08 | 0.001509732 | -7.2e-09 | 0.00155332036 | -2.65e-08 | 0.001604954 | 0 | 0.001584074
0.0004782374 | 0.001766152 | 0.0004788836 | 0.001789145 | 0.0004786617 | 0.001789685 | 0.0004797732 | 0.001723824263 | 0.0004800409 | 0.001770618 | 0.0004794791 | 0.001824002 | 0.000479332 | 0.001799957
0.0006857049 | 0.002328921 | 0.0006865874 | 0.002359194 | 0.0006863656 | 0.002343407 | 0.0006872649 | 0.002263583 | 0.0006883547 | 0.002308317 | 0.0006861727 | 0.002351527 | 0.000687383 | 0.002338832
0.0009769882 | 0.05800172 | 0.0009789484 | 0.05682212 | 0.0009784855 | 0.06006154 | 0.0009796982 | 0.05713342 | 0.0009804384 | 0.05934041 | 0.0009782781 | 0.06043176 | 0.0009797561 | 0.06012939
0.0013471232 | 0.1773064 | 0.0013484373 | 0.1725242 | 0.0013496018 | 0.1770628 | 0.0013511907 | 0.1719971 | 0.0013528326 | 0.1754172 | 0.0013476874 | 0.1784308 | 0.0013510725 | 0.1746157
0.0017582537 | 0.3066523 | 0.0017605948 | 0.3034942 | 0.0017617087 | 0.3073537 | 0.0017629962 | 0.2982703 | 0.0017657762 | 0.3014368 | 0.0017578438 | 0.3025373 | 0.0017642982 | 0.2968354
0.002199872 | 0.4459251 | 0.0022035565 | 0.433751 | 0.0022049887 | 0.4445631 | 0.0022046053 | 0.4233835 | 0.0022101701 | 0.4338525 | 0.0021998045 | 0.4299516 | 0.0022084437 | 0.4195153
0.002666884 | 0.5763242 | 0.0026715349 | 0.5758078 | 0.0026733987 | 0.5855995 | 0.0026712118 | 0.5603003 | 0.0026800966 | 0.5733084 | 0.002666573 | 0.5576142 | 0.0026779194 | 0.5476862
0.0031520439 | 0.7092691 | 0.0031578667 | 0.6955365 | 0.0031605429 | 0.7162197 | 0.0031553664 | 0.6891013 | 0.0031678991 | 0.7013779 | 0.0031517546 | 0.6862843 | 0.0031659558 | 0.6769268
0.0036568637 | 0.8501381 | 0.0036629468 | 0.8363464 | 0.0036664477 | 0.8583705 | 0.0036605213 | 0.8143481 | 0.0036753253 | 0.8288626 | 0.0036598149 | 0.8249508 | 0.0036729625 | 0.8029175
0.0041699197 | 0.9894511 | 0.0041762246 | 0.9614258 | 0.0041806947 | 0.9736302 | 0.0041755254 | 0.9356764 | 0.0041900231 | 0.9474496 | 0.0041760462 | 0.9444471 | 0.0041877085 | 0.9176825
0.0047030793 | 1.125479 | 0.0047098399 | 1.091571 | 0.0047135337 | 1.112088 | 0.004710122 | 1.066748 | 0.0047240098 | 1.076641 | 0.0047075904 | 1.067205 | 0.0047223438 | 1.028876
0.0052441471 | 1.253914 | 0.0052528366 | 1.21532 | 0.0052574803 | 1.231151 | 0.0052504882 | 1.189383 | 0.0052679515 | 1.183775 | 0.0052494683 | 1.175763 | 0.0052678141 | 1.134838
0.0058003083 | 1.359956 | 0.0058113148 | 1.33534 | 0.0058159151 | 1.354312 | 0.005806782 | 1.301218 | 0.0058281488 | 1.296667 | 0.005806389 | 1.280363 | 0.00582832 | 1.265566
0.0063616819 | 1.471928 | 0.0063750054 | 1.459085 | 0.0063810837 | 1.45744 | 0.0063688692 | 1.40187 | 0.0063935055 | 1.408469 | 0.0063709862 | 1.375349 | 0.0063949859 | 1.370317
0.0069366493 | 1.571226 | 0.0069515449 | 1.56765 | 0.0069582935 | 1.564595 | 0.0069436752 | 1.494679 | 0.0069716749 | 1.509487 | 0.0069430507 | 1.471865 | 0.0069743945 | 1.463372
0.0075254272 | 1.673914 | 0.0075412269 | 1.658208 | 0.0075482262 | 1.654086 | 0.0075295019 | 1.584843 | 0.0075639849 | 1.60564 | 0.007535896 | 1.576932 | 0.0075654557 | 1.557001
0.0081211079 | 1.765159 | 0.0081374622 | 1.744115 | 0.0081439841 | 1.742945 | 0.008124182 | 1.679684 | 0.0081624046 | 1.691956 | 0.0081313646 | 1.663697 | 0.0081632533 | 1.636182
0.0087281976 | 1.837886 | 0.0087429027 | 1.81071 | 0.0087503818 | 1.80723 | 0.0087299601 | 1.74944 | 0.00877083 | 1.769588 | 0.0087377261 | 1.751368 | 0.0087710591 | 1.696998
0.0093428315 | 1.904999 | 0.0093583178 | 1.860494 | 0.0093663104 | 1.880364 | 0.0093488109 | 1.811793 | 0.009386696 | 1.840014 | 0.0093506578 | 1.823167 | 0.0093866212 | 1.756631
0.00997004 | 1.971967 | 0.009984557 | 1.929024 | 0.009994139 | 1.941577 | 0.009975071 | 1.858126 | 0.010016072 | 1.894239 | 0.009976612 | 1.878081 | 0.010015398 | 1.816968