## Sheet1
Ch4 Current | Ch4 | Ch5 Current | Ch5 | Ch6 Current | Ch6 | Ch7 Current | Ch7 | Ch8 Current | Ch8 | Ch9 Current | Ch9 | Ch10 Current | Ch10
-6.99e-08 | 0.001583469 | -1.69e-08 | 0.001608766 | 3.86e-08 | 0.001605789 | 0 | 0.001541907584 | -9.6e-09 | 0.001594289 | -4.8e-09 | 0.001647458 | -1.21e-08 | 0.001628591
0.0004767232 | 0.001782393 | 0.0004768245 | 0.001809491 | 0.0004772296 | 0.001809291 | 0.0004768992 | 0.001742109 | 0.0004778106 | 0.001804501 | 0.0004768221 | 0.00186044677 | 0.0004751175 | 0.001840836
0.0006822402 | 0.002199962 | 0.0006808153 | 0.002223438 | 0.0006815555 | 0.002245099 | 0.0006831275 | 0.002183686 | 0.0006817026 | 0.002247783 | 0.0006804778 | 0.002304861 | 0.00068035 | 0.002294015
0.0009658057 | 0.04846084 | 0.0009625508 | 0.04631664 | 0.0009642506 | 0.04705664 | 0.000968359 | 0.04657112 | 0.0009654296 | 0.04842666 | 0.000963573 | 0.05055855 | 0.0009617816 | 0.04982063
0.0013319456 | 0.1600745 | 0.0013301445 | 0.1634608 | 0.0013311186 | 0.1601045 | 0.0013374983 | 0.1572236 | 0.0013348003 | 0.166152 | 0.0013333657 | 0.1716406 | 0.0013296044 | 0.1705591
0.0017415281 | 0.2870937 | 0.0017401442 | 0.2960143 | 0.0017414341 | 0.2904518 | 0.0017472279 | 0.2907971 | 0.0017436547 | 0.2985664 | 0.0017419283 | 0.307294 | 0.0017382973 | 0.3085157
0.0021902543 | 0.4233982 | 0.0021862471 | 0.4305133 | 0.0021878312 | 0.4325086 | 0.0021957443 | 0.4353137 | 0.0021912091 | 0.4374746 | 0.0021895165 | 0.4532971 | 0.0021865002 | 0.4519468
0.0026572614 | 0.5664065 | 0.0026532615 | 0.5769016 | 0.002655646 | 0.5763924 | 0.0026609021 | 0.5808353 | 0.0026586912 | 0.5845044 | 0.0026573747 | 0.6064618 | 0.0026534568 | 0.5971878
0.003142525 | 0.7056075 | 0.0031390458 | 0.7178366 | 0.0031418884 | 0.7195812 | 0.0031474147 | 0.7296639 | 0.0031445189 | 0.7233691 | 0.0031430048 | 0.7622792 | 0.0031389903 | 0.7381888
0.0036501658 | 0.8364673 | 0.0036501754 | 0.8592885 | 0.003653141 | 0.8581918 | 0.0036572471 | 0.8713328 | 0.0036533243 | 0.8711312 | 0.0036526709 | 0.9020344 | 0.0036454907 | 0.8724167
0.0041714748 | 0.9655851 | 0.0041686394 | 1.000369 | 0.0041731577 | 1.000074 | 0.0041741921 | 1.012344 | 0.0041705731 | 1.008147 | 0.0041694061 | 1.043998 | 0.00416632 | 1.021987
0.0047052372 | 1.094964 | 0.0047036772 | 1.128958 | 0.0047088104 | 1.137459 | 0.0047106838 | 1.150949 | 0.0047077278 | 1.138275 | 0.0047064138 | 1.184301 | 0.0047001498 | 1.163107
0.0052482459 | 1.216224 | 0.0052472333 | 1.261945 | 0.0052526533 | 1.283559 | 0.0052532368 | 1.274686 | 0.005252352 | 1.283308 | 0.0052516069 | 1.309129 | 0.0052438047 | 1.294987
0.0058050629 | 1.331415 | 0.0058053281 | 1.387315 | 0.0058125782 | 1.411064 | 0.0058102081 | 1.408089 | 0.0058080285 | 1.410288 | 0.0058086988 | 1.453329 | 0.0058027724 | 1.432434
0.0063737541 | 1.443077 | 0.0063723002 | 1.491785 | 0.0063790295 | 1.528915 | 0.0063788848 | 1.534782 | 0.0063755865 | 1.52276 | 0.0063780916 | 1.578243 | 0.0063705281 | 1.56981
0.0069508336 | 1.551898 | 0.0069487336 | 1.616252 | 0.0069578884 | 1.64712 | 0.0069556148 | 1.648444 | 0.0069543104 | 1.632833 | 0.006958373 | 1.706225 | 0.0069492737 | 1.66239
0.0075385771 | 1.668283 | 0.0075343988 | 1.707749 | 0.0075431509 | 1.749662 | 0.0075416488 | 1.762768 | 0.0075355946 | 1.738226 | 0.0075416778 | 1.810849 | 0.0075317393 | 1.782629
0.0081355743 | 1.767207 | 0.0081314924 | 1.80088 | 0.0081413729 | 1.845937 | 0.0081329824 | 1.852595 | 0.0081308727 | 1.83415 | 0.0081376237 | 1.882986 | 0.0081287799 | 1.88547
0.008739585 | 1.851926 | 0.008731291 | 1.887515 | 0.0087454029 | 1.929848 | 0.0087321373 | 1.942835 | 0.0087355272 | 1.925637 | 0.008742975 | 1.985948 | 0.0087323398 | 1.968672
0.0093496379 | 1.923647 | 0.0093438875 | 1.937034 | 0.0093552219 | 2.008179 | 0.0093437067 | 2.017017 | 0.0093453944 | 1.994605 | 0.0093501587 | 2.080783 | 0.0093437911 | 2.043985
0.009969775 | 1.999497 | 0.009964261 | 2.014056 | 0.009978803 | 2.08291 | 0.009964574 | 2.090719 | 0.009968884 | 2.066582 | 0.009974205 | 2.143201 | 0.00996455 | 2.128187