## Sheet1
Ch4 Current | Ch4 | Ch5 Current | Ch5 | Ch6 Current | Ch6 | Ch7 Current | Ch7 | Ch8 Current | Ch8 | Ch9 Current | Ch9 | Ch10 Current | Ch10
3.86e-08 | 0.001544538 | -5.79e-08 | 0.001570149 | 2.4e-09 | 0.001566407 | -4.34e-08 | 0.001504901853 | -6.99e-08 | 0.001556589 | 5.06e-08 | 0.001608772 | -1.93e-08 | 0.001587929
0.0004838286 | 0.001758382 | 0.0004831077 | 0.001782846 | 0.0004829028 | 0.001783513 | 0.0004834839 | 0.001719678 | 0.000482693 | 0.001779559 | 0.0004826713 | 0.001836295 | 0.0004819938 | 0.001815846
0.0006923956 | 0.002308815 | 0.0006912697 | 0.002346175 | 0.0006909586 | 0.002345927 | 0.0006923932 | 0.002288938 | 0.0006918845 | 0.00235677 | 0.0006901413 | 0.002420056688 | 0.0006909177 | 0.002399259
0.0009830737 | 0.05894064 | 0.0009812606 | 0.055381 | 0.0009811811 | 0.05707544 | 0.0009867506 | 0.0556577 | 0.0009815524 | 0.0592858 | 0.0009813595 | 0.06216757 | 0.0009801708 | 0.06009845
0.0013529218 | 0.1800912 | 0.0013502263 | 0.1805557 | 0.0013500503 | 0.1778005 | 0.0013560442 | 0.177070159 | 0.0013528399 | 0.1803149 | 0.0013500382 | 0.1855477 | 0.0013508001 | 0.1849059
0.0017639197 | 0.3143769 | 0.0017609685 | 0.318361 | 0.0017599945 | 0.3144413 | 0.0017667503 | 0.3172297 | 0.0017624224 | 0.3156562 | 0.0017608914 | 0.3236326 | 0.0017609058 | 0.3283629
0.0022086607 | 0.4595056 | 0.0022051768 | 0.4652334 | 0.0022041038 | 0.4651865 | 0.0022081641 | 0.465243 | 0.0022055529 | 0.4626449 | 0.0022032503 | 0.4832864 | 0.002203407 | 0.4794364
0.0026732709 | 0.6068109 | 0.0026692758 | 0.6096438 | 0.0026677905 | 0.6164824 | 0.0026746645 | 0.6172709 | 0.0026705319 | 0.6245841 | 0.0026667032 | 0.6399372 | 0.0026683788 | 0.6194843
0.0031591614 | 0.7457516 | 0.0031545948 | 0.7656345 | 0.0031524369 | 0.7685291 | 0.00315859 | 0.7744315 | 0.0031545225 | 0.7695889 | 0.0031509397 | 0.8028424 | 0.0031539053 | 0.7835807
0.003663904 | 0.8858491 | 0.0036591373 | 0.9082898 | 0.003656842 | 0.9192142 | 0.0036658015 | 0.9277395 | 0.0036607672 | 0.9200842 | 0.00365249 | 0.9406032 | 0.0036590313 | 0.9383803
0.0041801354 | 1.02803 | 0.0041751903 | 1.042822 | 0.0041730613 | 1.064246 | 0.0041811697 | 1.067988 | 0.0041749564 | 1.072674 | 0.0041700282 | 1.091029 | 0.0041766465 | 1.074992
0.0047125958 | 1.159859 | 0.0047075132 | 1.184216 | 0.0047042655 | 1.218626 | 0.004712427 | 1.213791 | 0.0047056784 | 1.218552 | 0.0046990793 | 1.230004 | 0.0047087284 | 1.243975
0.0052569016 | 1.288046 | 0.0052490416 | 1.327003 | 0.0052460277 | 1.366261 | 0.0052536708 | 1.350179 | 0.0052490874 | 1.353647 | 0.0052422566 | 1.374648 | 0.005249085 | 1.362113
0.0058146276 | 1.42055 | 0.0058057018 | 1.469749 | 0.0058024541 | 1.48791 | 0.0058099766 | 1.492319 | 0.0058039417 | 1.483569 | 0.005798975 | 1.535044 | 0.005806389 | 1.505171
0.0063784532 | 1.550618 | 0.0063707378 | 1.582552 | 0.0063655733 | 1.612613 | 0.0063721917 | 1.636189 | 0.0063654889 | 1.607503 | 0.0063615059 | 1.666175 | 0.006371466 | 1.645467
0.0069557667 | 1.659626 | 0.006947651 | 1.698422 | 0.0069414425 | 1.736887 | 0.0069439645 | 1.753249 | 0.0069402683 | 1.722692 | 0.0069362298 | 1.787319 | 0.006944982 | 1.769975
0.0075417091 | 1.765688 | 0.0075320938 | 1.802639 | 0.007526517 | 1.859317 | 0.0075341022 | 1.871753 | 0.0075263988 | 1.855513 | 0.007521596 | 1.937264 | 0.0075300227 | 1.885901
0.0081371463 | 1.869875 | 0.0081257468 | 1.909772 | 0.0081211441 | 1.964057 | 0.0081262965 | 1.963648 | 0.0081248451 | 1.947827 | 0.0081202496 | 2.022702 | 0.0081256962 | 2.015293
0.0087425362 | 1.94547 | 0.008731332 | 2.005748 | 0.0087272766 | 2.060082 | 0.008729936 | 2.066962 | 0.0087286051 | 2.04364 | 0.0087212561 | 2.118603 | 0.0087332439 | 2.121178
0.0093570568 | 2.029035 | 0.0093446856 | 2.071218 | 0.0093410714 | 2.147789 | 0.0093408544 | 2.13761 | 0.0093413873 | 2.121227 | 0.0093351836 | 2.216878 | 0.0093498453 | 2.205277
0.009981933 | 2.09791 | 0.009970617 | 2.165154 | 0.009966332 | 2.220337 | 0.009965995 | 2.207998 | 0.00996963 | 2.203864 | 0.009961782 | 2.295881 | 0.009976131 | 2.302288