## Sheet1
Ch4 Current | Ch4 | Ch5 Current | Ch5 | Ch6 Current | Ch6 | Ch7 Current | Ch7 | Ch8 Current | Ch8 | Ch9 Current | Ch9 | Ch10 Current | Ch10
-4.8e-09 | 0.00154473 | -3.62e-08 | 0.001569226 | 4.34e-08 | 0.001566512 | -3.38e-08 | 0.001507142 | -5.3e-08 | 0.001557517 | -1.93e-08 | 0.001609634 | -5.06e-08 | 0.001587158
0.0004710548 | 0.001733367 | 0.0004694466 | 0.001754372 | 0.0004692948 | 0.001752044 | 0.0004707679 | 0.001693099877 | 0.0004694249 | 0.001741332 | 0.0004699698 | 0.001799075 | 0.0004682459 | 0.001774841
0.0006784187 | 0.002311356 | 0.000677881 | 0.002338615 | 0.0006779172 | 0.002330623 | 0.0006789636 | 0.002252616 | 0.0006760968 | 0.002289046 | 0.000676878 | 0.002385446 | 0.0006762174 | 0.002359539
0.0009712306 | 0.05759273 | 0.0009685447 | 0.05872139 | 0.000968793 | 0.05872803 | 0.0009712378 | 0.06291045 | 0.0009683156 | 0.05697084 | 0.0009689256 | 0.06442077 | 0.0009679564 | 0.06387396
0.0013388629 | 0.1774858 | 0.0013369847 | 0.1824129 | 0.0013368883 | 0.1787549 | 0.0013421371 | 0.1845648 | 0.00133962 | 0.1836935 | 0.0013370305 | 0.1947412 | 0.0013382915 | 0.1892008
0.0017517944 | 0.3270797 | 0.0017490217 | 0.3192463 | 0.0017482357 | 0.3237206 | 0.0017544321 | 0.3231697798 | 0.0017501163 | 0.3284294 | 0.0017487517 | 0.3420831 | 0.0017484479 | 0.33341
0.0021910933 | 0.479349 | 0.0021888679 | 0.4752005 | 0.0021882917 | 0.4784244 | 0.0021958142 | 0.4723403 | 0.0021898878 | 0.4767675 | 0.0021883471 | 0.4964824 | 0.0021897311 | 0.4895888
0.0026590697 | 0.6354192 | 0.0026529287 | 0.6416742 | 0.0026531289 | 0.6384567 | 0.0026616327 | 0.6290862 | 0.0026569311 | 0.6361418 | 0.0026550842 | 0.6651632 | 0.0026525695 | 0.6506416
0.0031420837 | 0.7936995 | 0.0031399427 | 0.800196 | 0.0031399307 | 0.7881598 | 0.0031451554 | 0.7909014 | 0.0031426744 | 0.7952128 | 0.0031377993 | 0.8294601021 | 0.0031371483 | 0.8021472
0.0036480489 | 0.9529207 | 0.0036434968 | 0.947102 | 0.0036427397 | 0.9343913 | 0.0036484804 | 0.9486482593 | 0.0036442876 | 0.9702934 | 0.0036441767 | 0.9861721 | 0.0036410351 | 0.9684311
0.0041626889 | 1.103118 | 0.0041564081 | 1.106286 | 0.0041562345 | 1.092122 | 0.0041630313 | 1.085663 | 0.0041610879 | 1.125906 | 0.0041574858 | 1.129589 | 0.00415744 | 1.111154
0.0046955761 | 1.253439 | 0.0046908817 | 1.249324 | 0.0046904236 | 1.235453 | 0.0046948383 | 1.224357 | 0.0046954676 | 1.272901 | 0.0046908383 | 1.279408 | 0.0046885141 | 1.271157
0.0052360409 | 1.395658 | 0.0052320554 | 1.392147 | 0.0052312525 | 1.378767 | 0.0052347028 | 1.347378 | 0.0052385556 | 1.427504 | 0.0052298903 | 1.436369 | 0.0052306787 | 1.426927
0.0057929569 | 1.543979 | 0.0057880986 | 1.559515 | 0.0057871318 | 1.515151 | 0.0057860324 | 1.476329 | 0.0057912547 | 1.56008 | 0.0057852054 | 1.575438 | 0.005785813 | 1.547604
0.0063563197 | 1.665839 | 0.0063537832 | 1.690602 | 0.0063533661 | 1.646975 | 0.0063550876 | 1.589966 | 0.0063596132 | 1.698029 | 0.0063507188 | 1.707174 | 0.0063516301 | 1.693912
0.006936876 | 1.790494 | 0.0069301853 | 1.78779 | 0.0069296139 | 1.764828 | 0.0069306723 | 1.684198 | 0.0069360707 | 1.823895 | 0.0069305976 | 1.826706 | 0.0069289484 | 1.798926
0.0075256104 | 1.915803 | 0.0075163736 | 1.918356 | 0.0075190065 | 1.87653 | 0.0075213404 | 1.815696 | 0.0075292873 | 1.909632 | 0.0075195779 | 1.911538 | 0.0075212416 | 1.909056
0.008124481 | 2.012541 | 0.0081166715 | 2.01076 | 0.0081185522 | 1.998217 | 0.0081162327 | 1.92437 | 0.0081215371 | 2.037992 | 0.0081191429 | 2.009266 | 0.0081186486 | 2.018846
0.0087298419 | 2.117097 | 0.0087229198 | 2.111726 | 0.0087246196 | 2.084208 | 0.0087250873 | 2.000718 | 0.0087322723 | 2.110635 | 0.0087272524 | 2.078963 | 0.0087248968 | 2.101844
0.0093481358 | 2.182938 | 0.0093381902 | 2.181561 | 0.0093394198 | 2.156203 | 0.0093423613 | 2.06315 | 0.0093488374 | 2.200617 | 0.0093469351 | 2.144364 | 0.0093444059 | 2.171294
0.009975721 | 2.256351 | 0.009971003 | 2.258042 | 0.009971677 | 2.241264 | 0.009970015 | 2.142824 | 0.00997589 | 2.252177 | 0.009976323 | 2.207928 | 0.009976083 | 2.242872