## Sheet1
Ch4 Current | Ch4 | Ch5 Current | Ch5 | Ch6 Current | Ch6 | Ch7 Current | Ch7 | Ch8 Current | Ch8 | Ch9 Current | Ch9 | Ch10 Current | Ch10
3.62e-08 | 0.001583299 | -3.86e-08 | 0.001607716 | -2.17e-08 | 0.001604887 | 1.69e-08 | 0.001545474 | -2.4e-09 | 0.001591969 | 4.8e-09 | 0.001647911 | 1.21e-08 | 0.001626172
0.0004849715 | 0.001800707 | 0.0004860565 | 0.00182354 | 0.0004861698 | 0.001819766 | 0.0004871077 | 0.001754611 | 0.0004848148 | 0.00180507 | 0.0004857623 | 0.001860059 | 0.0004845568 | 0.001836039
0.0006883788 | 0.002222501 | 0.0006896904 | 0.002245676 | 0.0006899846 | 0.002251712 | 0.0006930394 | 0.002186193 | 0.0006908984 | 0.002268256 | 0.0006894204 | 0.002292936 | 0.0006893866 | 0.002277484
0.0009742854 | 0.04987952 | 0.0009752522 | 0.05074399 | 0.0009755271 | 0.04822096 | 0.0009836476 | 0.04864415 | 0.0009776199 | 0.04927111 | 0.0009751534 | 0.0494299 | 0.000976031 | 0.05099478
0.0013423011 | 0.1631331 | 0.0013438538 | 0.160517 | 0.0013435645 | 0.1535539 | 0.001352078 | 0.1572611 | 0.0013462794 | 0.1548328 | 0.0013449943 | 0.1601195 | 0.0013429955 | 0.1624489
0.0017508083 | 0.2910278 | 0.0017519102 | 0.2861634 | 0.0017517124 | 0.2860783 | 0.0017658533 | 0.2879893 | 0.0017568745 | 0.2768392 | 0.0017534098 | 0.2933893 | 0.0017537498 | 0.2930691
0.002198042 | 0.4240456 | 0.0021989245 | 0.4185225 | 0.0021999733 | 0.4209163 | 0.0022120917 | 0.4228424 | 0.0022049139 | 0.4126237 | 0.0022007207 | 0.431945 | 0.0022000577 | 0.4262744
0.0026654349 | 0.5482389 | 0.0026658352 | 0.5477858 | 0.0026646827 | 0.5524814 | 0.0026798001 | 0.5616516 | 0.002670896 | 0.5396348 | 0.0026677978 | 0.5768076 | 0.0026660232 | 0.5650037
0.0031499029 | 0.6894342 | 0.0031502477 | 0.6860088 | 0.0031538088 | 0.6941887 | 0.0031696616 | 0.6915288947 | 0.0031568974 | 0.6604707 | 0.0031529577 | 0.7123791 | 0.0031534158 | 0.6957285
0.0036583103 | 0.8238698 | 0.003658537 | 0.8143236 | 0.0036594243 | 0.8086064 | 0.0036752048 | 0.8274317 | 0.0036667491 | 0.7739014 | 0.0036621463 | 0.8479676 | 0.0036606563 | 0.839765
0.0041739751 | 0.9441662 | 0.004174168 | 0.9404612 | 0.0041774687 | 0.9249345 | 0.0041963669 | 0.9476425 | 0.0041837761 | 0.8940633 | 0.0041790142 | 0.9714947 | 0.0041794 | 0.9586053
0.004708726 | 1.061503 | 0.0047081498 | 1.056024 | 0.0047141485 | 1.048673 | 0.0047271756 | 1.068425 | 0.0047199617 | 1.002599 | 0.004713782 | 1.093281 | 0.0047134348 | 1.081223
0.0052527884 | 1.170475 | 0.0052527233 | 1.149025 | 0.0052555731 | 1.154426 | 0.0052731112 | 1.171793 | 0.0052629076 | 1.116769 | 0.0052583459 | 1.204051 | 0.005256364 | 1.197892
0.0058097548 | 1.287108 | 0.00580853 | 1.2625 | 0.0058158428 | 1.265056 | 0.0058325563 | 1.284097 | 0.0058180296 | 1.205788 | 0.005813885 | 1.315777 | 0.005813803 | 1.295473
0.0063746871 | 1.373217 | 0.0063752369 | 1.360545 | 0.0063805436 | 1.371353 | 0.0063962734 | 1.39267 | 0.0063850403 | 1.307016 | 0.0063810741 | 1.417138 | 0.0063793019 | 1.40825
0.0069528372 | 1.506293 | 0.0069542911 | 1.440309 | 0.0069594411 | 1.457645 | 0.0069723403 | 1.487341 | 0.0069605984 | 1.394182 | 0.0069599499 | 1.513049 | 0.0069557835 | 1.507283
0.0075339238 | 1.572943 | 0.0075359925 | 1.519743 | 0.0075423842 | 1.54267 | 0.0075577113 | 1.583048 | 0.0075448531 | 1.469758 | 0.00754426 | 1.61129 | 0.0075409785 | 1.580362
0.0081303519 | 1.632067 | 0.0081305641 | 1.593859 | 0.0081409341 | 1.611075 | 0.008153245 | 1.66537 | 0.0081354345 | 1.52161 | 0.0081405411 | 1.691241 | 0.0081342675 | 1.666713
0.0087357032 | 1.682956 | 0.0087356622 | 1.641739 | 0.0087404482 | 1.665933 | 0.0087529809 | 1.720186 | 0.0087356261 | 1.583641 | 0.0087436284 | 1.75916 | 0.0087382493 | 1.727346
0.0093420624 | 1.72554 | 0.0093430027 | 1.696096 | 0.0093510267 | 1.675578 | 0.0093631568 | 1.766996 | 0.0093482757 | 1.622757 | 0.0093503106 | 1.808037 | 0.0093518682 | 1.771167
0.009964623 | 1.782364 | 0.009965224 | 1.742286 | 0.009972303 | 1.736336 | 0.009985954 | 1.792702 | 0.009966958 | 1.661147 | 0.009972375 | 1.851634 | 0.009974253 | 1.797831