## Sheet1
Ch4 Current | Ch4 | Ch5 Current | Ch5 | Ch6 Current | Ch6 | Ch7 Current | Ch7 | Ch8 Current | Ch8 | Ch9 Current | Ch9 | Ch10 Current | Ch10
-3.38e-08 | 0.001583661 | 2.4e-09 | 0.001609481127 | -3.62e-08 | 0.001606503 | 1.21e-08 | 0.001542923 | 2.17e-08 | 0.001596017 | -5.06e-08 | 0.001652179 | -3.13e-08 | 0.001629362
0.0004830451 | 0.001743762 | 0.000483913 | 0.001771044 | 0.0004845785 | 0.001769972 | 0.0004850438 | 0.001703777 | 0.0004861192 | 0.001759696 | 0.0004852415 | 0.001816326 | 0.0004864254 | 0.001792849
0.0006898423 | 0.002162311 | 0.0006893288 | 0.002178354 | 0.0006902426 | 0.002188734 | 0.0006928417 | 0.00213592 | 0.0006915084 | 0.00219252 | 0.0006921642 | 0.002250801 | 0.0006919906 | 0.002233353
0.0009768315 | 0.05066956 | 0.000975286 | 0.04883234 | 0.0009762167 | 0.05218595 | 0.0009800647 | 0.05035726 | 0.0009791919 | 0.04976602 | 0.0009777766 | 0.05401035 | 0.0009774391 | 0.05032086
0.0013428388 | 0.160348 | 0.0013423324 | 0.1605597 | 0.0013439792 | 0.1621993 | 0.0013487724 | 0.1641725 | 0.0013482251 | 0.1634699 | 0.0013454765 | 0.1684152897 | 0.0013470075 | 0.1621142
0.0017511724 | 0.2865506 | 0.0017508565 | 0.2855756 | 0.0017546057 | 0.2797342 | 0.0017591843 | 0.2866565 | 0.0017567588 | 0.2859423 | 0.001754314 | 0.2953423 | 0.0017561392 | 0.2854824
0.0021987894 | 0.4165698 | 0.0021953079 | 0.4071229 | 0.002199303 | 0.4068412 | 0.0022033202 | 0.4128181 | 0.0022030261 | 0.4153662 | 0.0022013307 | 0.4244412 | 0.0022026982 | 0.4146945
0.0026642873 | 0.546084 | 0.0026608997 | 0.5354609 | 0.002665975 | 0.5346124 | 0.0026710624 | 0.5348447 | 0.0026690829 | 0.5420778 | 0.0026670142 | 0.5524969 | 0.0026658472 | 0.5370222
0.0031479331 | 0.6650389103 | 0.0031447721 | 0.6521516 | 0.0031508288 | 0.6562546 | 0.0031563814 | 0.640155145 | 0.0031530735 | 0.6577787 | 0.0031505033 | 0.6840213 | 0.0031540668 | 0.6440695
0.0036524563 | 0.7833821 | 0.0036537679 | 0.7681177 | 0.0036608106 | 0.7580469 | 0.0036615629 | 0.7459463 | 0.0036602826 | 0.7612879 | 0.0036560319 | 0.7978343 | 0.0036582091 | 0.7578616
0.0041725839 | 0.8857517 | 0.0041705851 | 0.8619902 | 0.0041781293 | 0.857775 | 0.0041783174 | 0.8503669 | 0.0041757183 | 0.8564723 | 0.0041753711 | 0.9075734 | 0.0041741511 | 0.8626501
0.0047044488 | 1.002232 | 0.0047027779 | 0.9529691 | 0.0047117471 | 0.9473223 | 0.00471099 | 0.9556298 | 0.0047102691 | 0.9503435 | 0.0047088851 | 0.998054 | 0.0047102112 | 0.9653259
0.0052462737 | 1.094112 | 0.005244745 | 1.04621 | 0.005254546 | 1.037662 | 0.0052567931 | 1.043794 | 0.0052546159 | 1.045529 | 0.0052512453 | 1.086607 | 0.0052518939 | 1.05505
0.0058016392 | 1.183646 | 0.0058019333 | 1.133337 | 0.0058128024 | 1.132127 | 0.0058140272 | 1.136819 | 0.0058098489 | 1.132235 | 0.0058079996 | 1.176092 | 0.0058120043 | 1.148878
0.0063706992 | 1.266932 | 0.0063659229 | 1.221735 | 0.0063801795 | 1.206356 | 0.0063779999 | 1.22407 | 0.0063760807 | 1.224253 | 0.0063751501 | 1.27681 | 0.0063770982 | 1.236713
0.0069448783 | 1.346643 | 0.0069425974 | 1.294912 | 0.0069573411 | 1.281101 | 0.0069536931 | 1.287573 | 0.0069550024 | 1.2922 | 0.0069492423 | 1.352656 | 0.00695588 | 1.316753
0.0075299238 | 1.422975 | 0.0075267219 | 1.366222 | 0.0075430159 | 1.349872 | 0.0075409834 | 1.352412 | 0.0075368291 | 1.368025 | 0.0075337092 | 1.402301 | 0.0075380756 | 1.379639
0.0081276057 | 1.490334 | 0.0081240422 | 1.409223 | 0.0081416188 | 1.401356 | 0.0081343085 | 1.404749 | 0.0081294695 | 1.431835 | 0.0081300457 | 1.478959 | 0.0081380384 | 1.446717
0.0087319974 | 1.541832 | 0.0087251307 | 1.460101 | 0.0087428376 | 1.459709 | 0.0087380492 | 1.450783 | 0.0087361324 | 1.479778 | 0.0087335453 | 1.523003 | 0.0087357105 | 1.487378
0.0093444807 | 1.582396 | 0.0093352921 | 1.47404 | 0.0093539344 | 1.50647 | 0.0093481262 | 1.488594 | 0.0093444324 | 1.523008 | 0.0093440226 | 1.548415 | 0.0093436127 | 1.536263
0.009965393 | 1.602478 | 0.009959374 | 1.518306 | 0.009977744 | 1.526306 | 0.009969943 | 1.511745 | 0.009969028 | 1.551618 | 0.00996715 | 1.580385 | 0.009969919 | 1.560468