## Sheet1
Ch4 Current | Ch4 | Ch5 Current | Ch5 | Ch6 Current | Ch6 | Ch7 Current | Ch7 | Ch8 Current | Ch8 | Ch9 Current | Ch9 | Ch10 Current | Ch10
-4.8e-09 | 0.001555338 | -2.41e-08 | 0.001583043 | -1.21e-08 | 0.001580534 | -4.82e-08 | 0.001522026 | -9.6e-09 | 0.00157215 | 2.17e-08 | 0.001616361593 | 0 | 0.001597308
0.0004737793 | 0.001725768 | 0.0004735527 | 0.001753425 | 0.0004730753 | 0.001748267 | 0.0004739071 | 0.001687274 | 0.0004722676 | 0.00173933 | 0.0004723255 | 0.001787861 | 0.0004726751 | 0.001764755
0.0006976759 | 0.002452523 | 0.0006992407 | 0.002540159 | 0.0006988645 | 0.002607096 | 0.0006979797 | 0.002476286 | 0.000697888 | 0.002485765 | 0.000695342 | 0.002610987 | 0.0006956988 | 0.002527885
0.001014514 | 0.07848927 | 0.001015505 | 0.07877477 | 0.0010160523 | 0.07764979 | 0.0010160474 | 0.07589215 | 0.0010146442 | 0.08058468 | 0.0010124236 | 0.07630069 | 0.0010106877 | 0.07348287
0.001398525 | 0.2079011 | 0.0014027612 | 0.2065689 | 0.0014031952 | 0.2052035 | 0.0013993954 | 0.1979762 | 0.001403012 | 0.2119967 | 0.0013954316 | 0.2025831 | 0.001393727 | 0.2034181
0.0018242037 | 0.3459142 | 0.0018270536 | 0.3408568 | 0.0018288402 | 0.3403754 | 0.0018258577 | 0.3271651 | 0.0018286521 | 0.3554668 | 0.0018194033 | 0.339448 | 0.0018172261 | 0.3443081
0.0022723104 | 0.4851657 | 0.0022770096 | 0.4878959 | 0.0022801464 | 0.476411 | 0.002274871 | 0.4692769 | 0.0022801753 | 0.4953595 | 0.0022694413 | 0.4800929 | 0.0022670302 | 0.479098
0.002743192 | 0.6321321 | 0.0027486916 | 0.6388304 | 0.0027525927 | 0.6197565 | 0.0027454873 | 0.6037672 | 0.002753697 | 0.6475753 | 0.0027375766 | 0.6127881 | 0.0027358671 | 0.6063204
0.0032340756 | 0.7818492 | 0.0032366289 | 0.777199 | 0.0032436716 | 0.7562551 | 0.0032391075 | 0.7278036 | 0.0032456704 | 0.7969005 | 0.0032309436 | 0.7490002 | 0.0032258731 | 0.7485624
0.0037352957 | 0.9148232 | 0.0037394741 | 0.9055329 | 0.0037487808 | 0.8813776 | 0.0037401781 | 0.8609865 | 0.0037503552 | 0.9425369 | 0.00373301 | 0.8761807 | 0.0037298226 | 0.8778285
0.0042512138 | 1.035502 | 0.004256998 | 1.022164 | 0.0042676332 | 1.006012 | 0.0042583072 | 0.97871 | 0.0042694318 | 1.079912 | 0.0042506954 | 0.9970333 | 0.0042465822 | 1.00625
0.0047763251 | 1.155682 | 0.0047870206 | 1.129771 | 0.0047969445 | 1.132955 | 0.0047883057 | 1.09921 | 0.0048015352 | 1.207245 | 0.0047753993 | 1.11646 | 0.0047719635 | 1.129754
0.0053146225 | 1.263638 | 0.0053241559 | 1.251003 | 0.0053382678 | 1.251654 | 0.0053284403 | 1.207889 | 0.0053412503 | 1.319237 | 0.0053133157 | 1.220474 | 0.0053120403 | 1.247049
0.0058631213 | 1.384502 | 0.005878615 | 1.345571 | 0.0058917722 | 1.36196 | 0.0058764499 | 1.319126 | 0.0058981133 | 1.451768 | 0.0058643847 | 1.328748 | 0.0058635191 | 1.360303
0.0064242323 | 1.499694 | 0.0064358464 | 1.465315 | 0.0064532712 | 1.457006 | 0.0064370809 | 1.425765 | 0.0064600318 | 1.553115 | 0.0064230123 | 1.427746 | 0.0064232389 | 1.469012
0.0069869827 | 1.593116 | 0.0070076793 | 1.564395 | 0.0070270693 | 1.542987 | 0.0070082145 | 1.516777 | 0.0070337045 | 1.656619 | 0.0069932611 | 1.519452 | 0.0069935601 | 1.553728
0.0075678619 | 1.678152 | 0.0075882089 | 1.637247 | 0.0076066174 | 1.624939 | 0.0075889081 | 1.594854 | 0.0076152972 | 1.729938 | 0.0075730264 | 1.599641 | 0.0075711313 | 1.637885
0.0081545904 | 1.756414 | 0.0081741296 | 1.723869 | 0.0081944792 | 1.697245 | 0.0081774255 | 1.659988 | 0.0082054254 | 1.783641 | 0.0081592124 | 1.685545 | 0.0081535512 | 1.714407
0.0087484047 | 1.812903 | 0.0087736437 | 1.780811 | 0.0087978701 | 1.76487 | 0.0087741742 | 1.73252 | 0.0088061401 | 1.875253 | 0.0087588398 | 1.745496 | 0.0087469171 | 1.773436
0.0093587903 | 1.874674 | 0.0093805188 | 1.844641 | 0.0094017579 | 1.817804 | 0.0093807286 | 1.784525 | 0.0094132876 | 1.927294 | 0.0093656619 | 1.802667 | 0.0093564757 | 1.8182
0.00997134 | 1.910939 | 0.009990119 | 1.877859 | 0.010020382 | 1.857523 | 0.009991732 | 1.82258 | 0.010032395 | 1.983966 | 0.009974205 | 1.828691 | 0.009968571 | 1.85526