## Sheet1
Ch4 Current | Ch4 | Ch5 Current | Ch5 | Ch6 Current | Ch6 | Ch7 Current | Ch7 | Ch8 Current | Ch8 | Ch9 Current | Ch9 | Ch10 Current | Ch10
-9.6e-09 | 0.001544069 | -3.86e-08 | 0.001569498 | -1.93e-08 | 0.001561495 | -1.69e-08 | 0.001506872346 | -4.1e-08 | 0.001550938 | -2.17e-08 | 0.001603509768 | -9.6e-09 | 0.001582447
0.0004837394 | 0.001754861 | 0.0004844603 | 0.001778771 | 0.0004831367 | 0.001770454 | 0.0004832018 | 0.001710308 | 0.0004823892 | 0.001759802 | 0.0004823458 | 0.001813566629 | 0.0004817985 | 0.001792014
0.0006940014 | 0.002354789 | 0.0006947127 | 0.002381053 | 0.0006935071 | 0.002322351 | 0.0006944016 | 0.002314933901 | 0.0006925379 | 0.002340429 | 0.0006910262 | 0.002368908 | 0.0006919134 | 0.00237352
0.0009885975 | 0.0605065 | 0.0009890291 | 0.06070614 | 0.0009850171 | 0.0607167 | 0.0009885444 | 0.05811935 | 0.0009836452 | 0.06096623 | 0.0009840333 | 0.06317 | 0.0009827892 | 0.06224348
0.0013591858 | 0.1769298 | 0.0013596053 | 0.1822944 | 0.0013548218 | 0.1856398 | 0.0013574185 | 0.1735072 | 0.0013526301 | 0.1864152 | 0.0013538067 | 0.1933662 | 0.0013527458 | 0.1894452
0.0017705573 | 0.318554 | 0.0017712565 | 0.3238032 | 0.0017664682 | 0.3304233 | 0.0017706321 | 0.3126158 | 0.0017650746 | 0.322724 | 0.0017634085 | 0.339403 | 0.0017642886 | 0.3345225
0.0022135118 | 0.4626593 | 0.0022135914 | 0.4723707 | 0.0022068452 | 0.4810278 | 0.002211243 | 0.4577045 | 0.0022047837 | 0.4716839 | 0.0022039326 | 0.4973935 | 0.0022042943 | 0.4877686
0.0026805933 | 0.6322412 | 0.0026808899 | 0.6216364 | 0.0026754047 | 0.6385961 | 0.0026768851 | 0.6013455 | 0.0026729478 | 0.6316484 | 0.002669852 | 0.655987 | 0.0026722052 | 0.6548201
0.0031663922 | 0.7728616 | 0.003166491 | 0.7750943 | 0.0031590288 | 0.7961966 | 0.0031634627 | 0.7493695 | 0.0031556437 | 0.7796997 | 0.0031540186 | 0.8143092 | 0.0031558558 | 0.8133153
0.0036712338 | 0.9198471 | 0.0036712048 | 0.9226187 | 0.0036622934 | 0.9456316 | 0.0036658811 | 0.8974064 | 0.003659364 | 0.9207157 | 0.0036598124 | 0.9748402 | 0.0036584767 | 0.9676439
0.0041828092 | 1.06694 | 0.0041838653 | 1.053171 | 0.0041790962 | 1.097912 | 0.0041791685 | 1.040132 | 0.004175359 | 1.083911 | 0.0041741824 | 1.126019 | 0.0041753711 | 1.122397
0.0047147802 | 1.198385 | 0.0047149369 | 1.205898 | 0.0047095072 | 1.245235 | 0.0047132419 | 1.172067 | 0.0047054156 | 1.22518 | 0.0047057797 | 1.260733 | 0.004705013 | 1.260308
0.0052565086 | 1.339108 | 0.0052574923 | 1.333366 | 0.0052498372 | 1.388912 | 0.0052522627 | 1.299922 | 0.0052448825 | 1.368767 | 0.0052468837 | 1.404579 | 0.0052452345 | 1.382939
0.0058131086 | 1.488424 | 0.0058143696 | 1.484189 | 0.0058090701 | 1.526221 | 0.0058068254 | 1.437501 | 0.0058051304 | 1.484015 | 0.0058019333 | 1.557692 | 0.0058042263 | 1.522105
0.006375519 | 1.625837 | 0.006378569 | 1.596071 | 0.0063702098 | 1.655259 | 0.0063708873 | 1.556153 | 0.0063640495 | 1.619274 | 0.0063651538 | 1.701945 | 0.0063628488 | 1.662934
0.0069512941 | 1.760474 | 0.0069533508 | 1.705433 | 0.0069437668 | 1.777179 | 0.0069435787 | 1.678727 | 0.006936237 | 1.720312 | 0.0069377922 | 1.802734 | 0.0069367699 | 1.778148
0.0075418489 | 1.864154 | 0.0075410726 | 1.810641 | 0.0075362215 | 1.892431 | 0.0075288485 | 1.787573 | 0.0075277129 | 1.801499 | 0.0075287062 | 1.93759 | 0.0075289811 | 1.899832
0.0081362928 | 1.976581 | 0.0081362397 | 1.903587 | 0.0081300795 | 1.982475 | 0.00812478 | 1.878359 | 0.0081201314 | 1.876422 | 0.0081229644 | 2.036782 | 0.0081230536 | 1.991074
0.0087420998 | 2.074971 | 0.0087417598 | 1.986207 | 0.0087340396 | 2.078654 | 0.0087273682 | 1.959978 | 0.008724487 | 1.974137 | 0.0087301988 | 2.125475 | 0.0087294899 | 2.085342
0.0093559139 | 2.159952 | 0.0093566011 | 2.059849 | 0.0093509592 | 2.157193 | 0.009339198 | 2.009556 | 0.0093400202 | 2.044443 | 0.0093416573 | 2.23709 | 0.0093465228 | 2.184594
0.009984461 | 2.207825 | 0.00998304 | 2.13491 | 0.009974903 | 2.232989 | 0.009965947 | 2.07531 | 0.009963226 | 2.111424 | 0.009965321 | 2.318372 | 0.009973362 | 2.253663