## Sheet1
Ch4 Current | Ch4 | Ch5 Current | Ch5 | Ch6 Current | Ch6 | Ch7 Current | Ch7 | Ch8 Current | Ch8 | Ch9 Current | Ch9 | Ch10 Current | Ch10
5.79e-08 | 0.001585327 | -3.86e-08 | 0.001609964 | 4.1e-08 | 0.001601275 | -5.3e-08 | 0.001543711 | 3.38e-08 | 0.001592179 | 2.17e-08 | 0.001646702 | -2.89e-08 | 0.001625209
0.000473314 | 0.001779704 | 0.0004736708 | 0.001804495 | 0.0004746425 | 0.001798081 | 0.0004750355 | 0.001738212 | 0.0004740566 | 0.001790059 | 0.0004754285 | 0.001848048 | 0.0004746738 | 0.001831456
0.0006802511 | 0.002244997 | 0.0006805718 | 0.002271209 | 0.0006821173 | 0.002267435 | 0.0006832746 | 0.002214387742 | 0.0006814808 | 0.002254763 | 0.0006805597 | 0.002332032 | 0.0006810492 | 0.002307677
0.0009739985 | 0.0565792 | 0.0009715103 | 0.05536395 | 0.0009743505 | 0.05749059 | 0.0009767616 | 0.05812049 | 0.0009709822 | 0.05551098 | 0.0009721396 | 0.05526815 | 0.000971286 | 0.05897905
0.0013432896 | 0.1658583 | 0.00134416 | 0.1705135 | 0.0013487724 | 0.1718107 | 0.00134782 | 0.1688195 | 0.001342506 | 0.1700803 | 0.0013414428 | 0.1624318 | 0.0013431811 | 0.17738
0.0017570192 | 0.2917423 | 0.0017576461 | 0.2957177 | 0.0017635026 | 0.3001743 | 0.0017622488 | 0.2933051 | 0.0017572 | 0.2997656 | 0.0017549095 | 0.2958669 | 0.0017566021 | 0.307832
0.0022046584 | 0.4316649 | 0.0022053335 | 0.4244678 | 0.0022133816 | 0.4355618 | 0.0022082388 | 0.4237192 | 0.0022010727 | 0.4324046 | 0.002196564 | 0.4303498 | 0.0022015983 | 0.4465063
0.0026741244 | 0.5704417 | 0.0026752407 | 0.5557755 | 0.0026847741 | 0.5763324 | 0.0026786066 | 0.5627299 | 0.0026697339 | 0.5684245 | 0.0026668285 | 0.5607658 | 0.0026689551 | 0.5834612
0.0031628166 | 0.7121981 | 0.0031637882 | 0.6886901 | 0.0031750696 | 0.7140652 | 0.0031668961 | 0.6948508 | 0.0031571192 | 0.708474 | 0.0031550771 | 0.6895872 | 0.0031570059 | 0.7230041
0.0036698256 | 0.8523193 | 0.0036708215 | 0.814571 | 0.0036844608 | 0.841226 | 0.0036743561 | 0.8148272 | 0.0036655942 | 0.839208 | 0.003659282 | 0.8198743 | 0.0036642681 | 0.8617282
0.0041884921 | 0.9753321 | 0.0041890587 | 0.9359746 | 0.0042046176 | 0.9650025 | 0.0041927308 | 0.9354995 | 0.0041828092 | 0.9591518 | 0.0041777243 | 0.9405577 | 0.0041833662 | 0.964553
0.0047217193 | 1.095342 | 0.0047227127 | 1.048683 | 0.004741138 | 1.08556 | 0.0047239279 | 1.050265 | 0.0047151298 | 1.081301 | 0.0047122847 | 1.06278 | 0.0047180616 | 1.08721
0.0052636357 | 1.214138 | 0.0052658901 | 1.152006 | 0.0052862178 | 1.196045 | 0.0052668183 | 1.169239 | 0.0052609305 | 1.197018 | 0.0052563278 | 1.180466 | 0.0052622421 | 1.175589
0.0058174967 | 1.315759 | 0.0058192086 | 1.261466 | 0.0058431553 | 1.317872 | 0.0058210965 | 1.259117 | 0.0058142273 | 1.299305 | 0.0058083757 | 1.294498 | 0.0058192086 | 1.271861
0.0063828703 | 1.427549 | 0.0063855948 | 1.356636 | 0.0064115814 | 1.423614 | 0.0063880444 | 1.358869 | 0.0063800204 | 1.410492 | 0.0063757335 | 1.392596 | 0.0063851174 | 1.387255
0.0069604899 | 1.529381 | 0.0069600776 | 1.439858 | 0.0069885692 | 1.524103 | 0.0069633109 | 1.449 | 0.0069584116 | 1.491446 | 0.0069506721 | 1.499798 | 0.0069630939 | 1.460779
0.0075474209 | 1.614642 | 0.0075476307 | 1.518726 | 0.0075797075 | 1.596028 | 0.0075525396 | 1.527537 | 0.007544424 | 1.584023 | 0.007540031 | 1.580044 | 0.0075500466 | 1.555225
0.0081398901 | 1.702568 | 0.0081386243 | 1.588517 | 0.0081752604 | 1.681402 | 0.0081465567 | 1.594835 | 0.008135608 | 1.64844 | 0.0081290861 | 1.66202 | 0.0081454259 | 1.615867
0.0087446459 | 1.76757 | 0.0087406435 | 1.631995 | 0.0087822681 | 1.740939 | 0.0087481708 | 1.659212 | 0.0087378973 | 1.700576 | 0.0087333766 | 1.72358 | 0.0087442384 | 1.690087
0.0093533365 | 1.820084 | 0.0093501418 | 1.668011 | 0.0093945729 | 1.783484 | 0.0093584552 | 1.706535 | 0.0093515668 | 1.745934 | 0.0093459514 | 1.775044 | 0.0093552195 | 1.741862
0.009975095 | 1.843228 | 0.009972038 | 1.704529 | 0.010018263 | 1.823304 | 0.009975673 | 1.755934 | 0.009966958 | 1.775465 | 0.00996431 | 1.806267 | 0.009980392 | 1.777518