## Sheet1
Ch4 Current | Ch4 | Ch5 Current | Ch5 | Ch6 Current | Ch6 | Ch7 Current | Ch7 | Ch8 Current | Ch8 | Ch9 Current | Ch9 | Ch10 Current | Ch10
4.8e-09 | 0.001541402 | -2.89e-08 | 0.001565867 | -4.34e-08 | 0.001562124 | -1.45e-08 | 0.001502208 | 1.69e-08 | 0.00155505 | 7.2e-09 | 0.00160573 | -1.45e-08 | 0.001584803
0.0004909654 | 0.001752768 | 0.0004901215 | 0.001772997 | 0.0004899045 | 0.001770433 | 0.0004909341 | 0.001706431 | 0.0004899696 | 0.001763935 | 0.0004897309 | 0.00181846 | 0.000490541 | 0.001794756
0.000698351 | 0.002245787 | 0.000698973 | 0.002267955 | 0.0006986668 | 0.002274237 | 0.0006991948 | 0.002205578 | 0.0006972081 | 0.002255121 | 0.0006985246 | 0.002331472 | 0.0006977337 | 0.002284551
0.0009866686 | 0.05718091 | 0.0009885083 | 0.05457235 | 0.0009869989 | 0.05358383 | 0.0009897861 | 0.05398875 | 0.0009848483 | 0.05483992 | 0.0009866759 | 0.05748251 | 0.000985234 | 0.05668265
0.0013549568 | 0.1748736 | 0.0013565818 | 0.1699694 | 0.0013572376 | 0.1716979 | 0.0013566493 | 0.168062 | 0.0013534209 | 0.1704866 | 0.0013561551 | 0.1789612 | 0.0013568615 | 0.1781541
0.0017659136 | 0.2966487 | 0.001766948 | 0.3004956 | 0.0017669456 | 0.3059546 | 0.0017680329 | 0.2962036 | 0.0017641463 | 0.296414 | 0.0017663597 | 0.3107745 | 0.0017665284 | 0.3104591
0.0022105607 | 0.4300582 | 0.0022149536 | 0.439725 | 0.0022148114 | 0.4496199 | 0.0022136975 | 0.4306356215 | 0.002208586 | 0.430224 | 0.0022141435 | 0.4497607 | 0.0022140591 | 0.4409811
0.0026764125 | 0.5665594 | 0.0026810562 | 0.5781079 | 0.002680873 | 0.5901061 | 0.0026788718 | 0.557835 | 0.0026744282 | 0.5623995 | 0.0026802967 | 0.5945332 | 0.0026776831 | 0.5790422
0.0031602512 | 0.6966047 | 0.0031647141 | 0.7025117 | 0.0031646779 | 0.7101238 | 0.0031647671 | 0.678257 | 0.0031578667 | 0.6858661 | 0.0031635302 | 0.725378 | 0.0031657388 | 0.7084527
0.0036681692 | 0.8199059 | 0.0036684971 | 0.8291542 | 0.0036698521 | 0.8295793 | 0.0036697388 | 0.788147 | 0.0036661463 | 0.8065963 | 0.003668039 | 0.84939 | 0.0036691481 | 0.8305517
0.0041849261 | 0.9378521 | 0.0041887019 | 0.95055 | 0.0041902449 | 0.9442568 | 0.00418211 | 0.9085286 | 0.0041820112 | 0.9209808 | 0.0041878508 | 0.9719464 | 0.0041847646 | 0.9508336
0.0047159713 | 1.051052 | 0.004720386 | 1.068752 | 0.0047224933 | 1.063114 | 0.004714339 | 1.015928 | 0.0047144812 | 1.017967 | 0.0047196916 | 1.091856 | 0.0047192094 | 1.068785
0.0052575743 | 1.16225 | 0.0052620637 | 1.176643 | 0.005265567 | 1.173487 | 0.0052562217 | 1.124757 | 0.0052558962 | 1.129444 | 0.0052612657 | 1.207308 | 0.0052598745 | 1.180238
0.0058136632 | 1.250346 | 0.0058184322 | 1.296209 | 0.0058221622 | 1.278148 | 0.0058127904 | 1.23652 | 0.0058135981 | 1.221219 | 0.005817692 | 1.306427 | 0.0058199392 | 1.291501
0.0063779517 | 1.34907 | 0.0063877189 | 1.405861 | 0.0063897876 | 1.378337 | 0.0063771705 | 1.32971 | 0.006376915 | 1.321492 | 0.0063861421 | 1.407601 | 0.0063845267 | 1.395733
0.00695283 | 1.435683 | 0.0069638413 | 1.500253 | 0.0069646635 | 1.468792 | 0.0069537944 | 1.425278 | 0.0069519403 | 1.400546 | 0.0069609939 | 1.496741 | 0.0069640583 | 1.491086
0.0075364602 | 1.502008 | 0.0075455113 | 1.58416 | 0.0075478019 | 1.548311 | 0.0075346061 | 1.506632 | 0.0075347701 | 1.477231 | 0.0075445542 | 1.576917 | 0.0075464372 | 1.567457
0.0081329149 | 1.576833 | 0.0081414838 | 1.643083 | 0.0081438756 | 1.621555 | 0.0081282302 | 1.574476 | 0.0081303519 | 1.549286 | 0.0081414718 | 1.650847 | 0.0081461516 | 1.636565
0.0087334923 | 1.643163 | 0.0087448701 | 1.70406 | 0.0087485855 | 1.686625 | 0.0087324676 | 1.642985 | 0.0087306545 | 1.622457 | 0.0087466663 | 1.712123 | 0.0087455187 | 1.696211
0.0093448833 | 1.702212 | 0.0093556511 | 1.745132 | 0.009359451 | 1.74659 | 0.0093441672 | 1.699464 | 0.0093417128 | 1.668986 | 0.0093577487 | 1.769364 | 0.0093546216 | 1.744618
0.00996768 | 1.749845 | 0.009978972 | 1.78747 | 0.00998292 | 1.794925 | 0.009968739 | 1.741238 | 0.009966404 | 1.716146 | 0.009981644 | 1.817107 | 0.009980681 | 1.79014