## Sheet1
Opto-board Assembly Status
0
Opto-board S/N: |  |  |  | Site(check one): |  | OSU |  | Seigen
Opto-board flavor (check one): |  |  | B-Layer |  | Left |  | Right
VDC S/N | 0
0
DORIC S/N |  |  | -- | --
Step |  |  |  | Date | Initial | Comments
1) Reinforce 80-pin Connector
2) Mechanical tolerance test
3) short test
4) VDC mounting
5) DORIC mounting
6) Measure VCSEL power
7) Measure PIN respnsivity
8) Glue VCSEL opto-pack (?)
9) Glue Housing
10.1) Glue 2nd VCSEL opto-pack(?)
10.2) Glue housing (?)
11.1) Glue PIN opto-pack
11.2) Glue housing
12) Solder VCSEL opto-pack
13) Solder 2nd VCSEL opto-pack (?)
14) Solder PIN opto-pack
15) Wire bonding
16) Basic Functionality
17) Encapsulation

## Sheet2
Opto-Board QA data Sheet: Optical Power and Responsivity
Opto-board S/N
0
VCSEL Opto-pack S/N:
Power (uW) | 1 | 2 | 3 | 4 | 5 | 6 | 7 | 8 | Date | Initial | P> 500 uW & dP ,20% ?
Pre Opto-pack Burn-in |  | 1793.572 | 1663.375 | 1781.266 | 1790.913 | 1764.182 | 1906.6 | 1721.048 | -- | -- | --
Post Opto-pack Burn-in |  | 1626.461 | 1519.823 | 1619.662 | 1622.634 | 1599.522 | 1737.02 | 1575.647 | -- | -- | --
Change (%) | #DIV/0! | #DIV/0! | #DIV/0! | #DIV/0! | #DIV/0! | #DIV/0! | #DIV/0! | #DIV/0! | -- | -- | --
Pre Opto-board Burn-in |  | 1260.041635 | 898.92403 | 1214.379006 | 1186.21656 | 1273.950207 | 1283.11255 | 1307.212867 | -- | -- | --
Change (%) |  | #DIV/0! | #DIV/0! | #DIV/0! | #DIV/0! | #DIV/0! | #DIV/0! | #DIV/0! | -- | -- | --
Post Opto-board Burn-in |  | 1266.241366 | 942.463278 | 1318.577162 | 1140.820602 | 1245.601221 | 1273.781122 | 1293.899154 | -- | -- | --
Change (%) |  | 0.4920259 | 4.843485 | 8.580365 | -3.826954 | -2.225282 | -0.7272494 | -1.018481 | -- | -- | --
Opto-board at 0C |  | 1324.872831 | 1070.995565 | 1397.718171 | 1165.521739 | 1299.638452 | 1283.19163 | 1321.111236 | -- | -- | --
Change (%) |  | 5.145163 | 19.14194 | 15.09736 | -1.744607 | 2.016425 | 0.006163138 | 1.063206 | -- | -- | --
Opto-board at 50C |  | 1191.003135 | 926.908837 | 1228.487402 | 1033.725582 | 1141.793626 | 1163.570108 | 1169.224128 | -- | -- | --
Change (%) |  | -5.479065 | 3.113145 | 1.161779 | -12.85524 | -10.37376 | -9.316598 | -10.55595 | -- | -- | --
Opto-board QA (10C) |  | 1301.079792 | 1059.579081 | 1363.852018 | 1153.529677 | 1303.982716 | 1285.010468 | 1321.572805 | -- | -- | --
Change (%) |  | 3.256889 | 17.87193 | 12.3086 | -2.755558 | 2.357432 | 0.1479152 | 1.098516 | -- | -- | --
Reception Test |  | 1255.295 | 986.8645 | 1246.563 | 1122.355 | 961.142 | 1023.574 | 1099.679
VCSEL Opto-pack S/N:
Power (uW) | 1 | 2 | 3 | 4 | 5 | 6 | 7 | 8 | Date | Initial | P> 500 uW & dP ,20% ?
Pre Opto-pack Burn-in |  | 1837.172 | 1826.408 | 1847.076 | 1784.7 | 1863.365 | 1887.227 | 1832.446 | -- | -- | --
Post Opto-pack Burn-in |  | 1734.135 | 1720.425 | 1735.828 | 1648.851 | 1745.685 | 1769.377 | 1723.347 | -- | -- | --
Change (%) | #DIV/0! | #DIV/0! | #DIV/0! | #DIV/0! | #DIV/0! | #DIV/0! | #DIV/0! | #DIV/0! | -- | -- | --
Pre Opto-board Burn-in |  | 1102.894716 | 869.666618 | 1155.487535 | 1058.434721 | 1023.605466 | 1155.073825 | 1149.012367 | -- | -- | --
Change (%) |  | #DIV/0! | #DIV/0! | #DIV/0! | #DIV/0! | #DIV/0! | #DIV/0! | #DIV/0! | -- | -- | --
Post Opto-board Burn-in |  | 1070.304135 | 870.497623 | 1097.927339 | 1026.848761 | 1026.04292 | 1164.069105 | 1174.762241 | -- | -- | --
Change (%) |  | -2.955004 | 0.09555443 | -4.981464 | -2.984214 | 0.2381244 | 0.7787623 | 2.241044 | -- | -- | --
Opto-board at 0C |  | 1076.396843 | 884.383448 | 1149.473783 | 1023.762724 | 1006.770023 | 1173.261568 | 1205.400259 | -- | -- | --
Change (%) |  | -2.402575 | 1.692238 | -0.5204515 | -3.27578 | -1.64472 | 1.574596 | 4.90751 | -- | -- | --
Opto-board at 50C |  | 952.776162 | 777.040836 | 1022.113422 | 924.871762 | 890.442978 | 1025.149312 | 1071.046951 | -- | -- | --
Change (%) |  | -13.61132 | -10.65072 | -11.54267 | -12.61891 | -13.00916 | -11.24816 | -6.785429 | -- | -- | --
Opto-board QA (10C) |  | 1066.15821 | 843.217426 | 1078.712894 | 973.779941 | 1041.092786 | 1235.214448 | 1129.290262 | -- | -- | --
Change (%) |  | -3.330917 | -3.041302 | -6.64435 | -7.998111 | 1.708404 | 6.938139 | -1.71644 | -- | -- | --
Reception Test |  | 853.1393 | 767.1624 | 897.2764 | 847.851 | 871.1228 | 867.1144 | 893.0236

## Sheet3
PIN Opto-pack S/N:
Responsivity (A/W) | 1 | 2 | 3 | 4 | 5 | 6 | 7 | 8 | Date | Initial | R> 0.5 A/W & dR <5%
Opto-pack QA | [8 empty] | -- | -- | --
Pre-mount | [8 empty] | -- | -- | --
Change (%)

## Sheet4
Opto-board QA Data Sheet
Opto-board S/N:
0
Current consumption:
| Unit | Min | Max | I |  |  | dI <5% | Date |  | Initial |  | Pass/Fail (?)
Pre-QA | mA | 323 | 371 | 359.130859 |  |  |  | 2020-10-26 |  |  |  | Pass
QA | mA | 308.5 | 350.5 | 344.543457 |  |  |  | 2020-10-26 |  |  |  | Pass
*The allowable range for current consumption for a B-layer opto-board is 330-400 mA.
Dark current:
| Unit | Max | I |  | Date |  | Initial |  | Pass/Fail (?)
Pre-QA | uA | 1 | 0.545726 |  | 2020-10-26 |  |  |  | Pass
QA | uA | 1 | 0.530271 |  | 2020-10-26 |  |  |  | Pass
Optical
| Unit | Max | 1 | 2 | 3 | 4 | 5 | 6 | 7 | 8 | 9 | 10 | 11 | 12 | 13 | 14 | 15 | 16 | Pass/Fail (?)
Rise | ns | 1 | 0.61463 | 0.31476 | 0.51707 | 0.48644 | 0.65071 | 0.57235 | 0.26957 | 0.62131 | 0.60576 | 0.43812 | 0.58378 | 0.58636 | 0.53517 | 0.49199 |  |  | Pass
Fall | ns | 1 | 0.54275 | 0.63156 | 0.43815 | 0.41931 | 0.57209 | 0.52696 | 0.65439 | 0.52584 | 0.55181 | 0.41635 | 0.53144 | 0.56024 | 0.43347 | 0.48651 |  |  | Pass

## optical calc
Post Mounting @ room Temp
Power
Power 2
Power 3
channel# | 1 | 2 | 3 | 4 | 5 | 6 | 7 | 8 | 9 | 10 | 11 | 12 | 13 | 14
| 1000 | 1000 | 1000 | 1000 | 1000 | 1000 | 1000 | 1000 | 1000 | 1000 | 1000 | 1000 | 1000 | 1000
| 1000 | 1000 | 1000 | 1000 | 1000 | 1000 | 1000 | 1000 | 1000 | 1000 | 1000 | 1000 | 1000 | 1000
| 1000 | 1000 | 1000 | 1000 | 1000 | 1000 | 1000 | 1000 | 1000 | 1000 | 1000 | 1000 | 1000 | 1000
avg | 1000 | 1000 | 1000 | 1000 | 1000 | 1000 | 1000 | 1000 | 1000 | 1000 | 1000 | 1000 | 1000 | 1000
-10C
Power
Power 2
Power 3
channel# | 1 | 2 | 3 | 4 | 5 | 6 | 7 | 8 | 9 | 10 | 11 | 12 | 13 | 14
| 1000 | 1000 | 1000 | 1000 | 1000 | 1000 | 1000 | 1000 | 1000 | 1000 | 1000 | 1000 | 1000 | 1000
| 1000 | 1000 | 1000 | 1000 | 1000 | 1000 | 1000 | 1000 | 1000 | 1000 | 1000 | 1000 | 1000 | 1000
| 1000 | 1000 | 1000 | 1000 | 1000 | 1000 | 1000 | 1000 | 1000 | 1000 | 1000 | 1000 | 1000 | 1000
avg | 1000 | 1000 | 1000 | 1000 | 1000 | 1000 | 1000 | 1000 | 1000 | 1000 | 1000 | 1000 | 1000 | 1000
10C
Power
Power 2
Power 3
channel# | 1 | 2 | 3 | 4 | 5 | 6 | 7 | 8 | 9 | 10 | 11 | 12 | 13 | 14
| 1000 | 1000 | 1000 | 1000 | 1000 | 1000 | 1000 | 1000 | 1000 | 1000 | 1000 | 1000 | 1000 | 1000
| 1000 | 1000 | 1000 | 1000 | 1000 | 1000 | 1000 | 1000 | 1000 | 1000 | 1000 | 1000 | 1000 | 1000
| 1000 | 1000 | 1000 | 1000 | 1000 | 1000 | 1000 | 1000 | 1000 | 1000 | 1000 | 1000 | 1000 | 1000
avg | 1000 | 1000 | 1000 | 1000 | 1000 | 1000 | 1000 | 1000 | 1000 | 1000 | 1000 | 1000 | 1000 | 1000
50C
Power
Power 2
Power 3
channel# | 1 | 2 | 3 | 4 | 5 | 6 | 7 | 8 | 9 | 10 | 11 | 12 | 13 | 14
| 1000 | 1000 | 1000 | 1000 | 1000 | 1000 | 1000 | 1000 | 1000 | 1000 | 1000 | 1000 | 1000 | 1000
| 1000 | 1000 | 1000 | 1000 | 1000 | 1000 | 1000 | 1000 | 1000 | 1000 | 1000 | 1000 | 1000 | 1000
| 1000 | 1000 | 1000 | 1000 | 1000 | 1000 | 1000 | 1000 | 1000 | 1000 | 1000 | 1000 | 1000 | 1000
avg | 1000 | 1000 | 1000 | 1000 | 1000 | 1000 | 1000 | 1000 | 1000 | 1000 | 1000 | 1000 | 1000 | 1000

## Sheet5
Electrical: |  |  |  | Date (DD/MM/YY):10/26/2020 | [5 empty] | Initial:
| Unit | Min | Max | 1 | 2 | 3 | 4 | 5 | 6 | 7 | 8 | 9 | 10 | 11 | 12 | 13 | 14 | Pass/fail(?)
Clk Rise | ns | -- | 1 | 0.48171 | 0.50607 | 0.52159 | 0.53064 | 0.54619 | 0.55722 | 0.57971 | [7 empty] | Pass
Clk Fall | ns | -- | 1 | 0.47458 | 0.49126 | 0.51166 | 0.51308 | 0.53983 | 0.55689 | 0.58415 | [7 empty] | Pass
Data Rise | ns | -- | 1 | 0.60291 | 0.64035 | 0.6559 | 0.62833 | 0.65811 | 0.61161 | 0.64276 | [7 empty] | Pass
Data Fall | ns | -- | 1 | 0.62656 | 0.61735 | 0.63099 | 0.60728 | 0.60157 | 0.6193 | 0.66024 | [7 empty] | Pass
Jitter @ IPIN = 100uA | ns | -- | 1 | 0.12798 | 0.1204 | 0.08356 | 0.12169 | 0.06046 | 0.07078 | 0.19349 | [7 empty] | Pass
Jitter @ IPIN = 1000uA | ns | -- | 1 | 0.1354 | 0.10432 | 0.0702 | 0.10667 | 0.05535 | 0.06068 | 0.18944 | [7 empty] | Pass
Pos Width max @ IPIN = 100uA |  |  |  | 12.201 | 13.516 | 13.059 | 12.411 | 11.724 | 12.375 | 12.695
Pos Width max @ IPIN = 1000uA |  |  |  | 12.197 | 13.431 | 13.041 | 12.381 | 11.727 | 12.334 | 12.663
Pos Width min @ IPIN = 100uA |  |  |  | 11.552 | 12.865 | 12.556 | 11.843 | 11.362 | 11.934 | 11.945
Pos Width min @ IPIN = 1000uA |  |  |  | 11.622 | 12.859 | 12.622 | 11.897 | 11.348 | 11.97 | 11.983
Pos Width mean @ IPIN = 100uA |  |  |  | 11.91355 | 13.16191 | 12.81668 | 12.14586 | 11.55682 | 12.15438 | 12.34471
Pos Width mean @ IPIN = 1000uA |  |  |  | 11.92305 | 13.17438 | 12.83337 | 12.13836 | 11.55372 | 12.15528 | 12.33942
GoNoGoDuty Cycle | % | 46 | 54 | 47.7593 | 52.7533 | 51.3293 | 48.5706 | 46.3551 | 48.7052 | 49.3789 | [7 empty] | Pass
Duty Cycle @ IPIN = 100uA | % | 46 | 54 | 47.7392 | 52.7114 | 51.3473 | 48.6049 | 46.2429 | 48.6566 | 49.3777 | [7 empty] | Pass
Duty Cycle @ IPIN = 1000uA | % | 46 | 54 | 47.7023 | 52.7109 | 51.3367 | 48.5579 | 46.2277 | 48.6294 | 49.349 | [7 empty] | Pass
Clock+ common mode | V | 0.9 | 1.5 | 1.061142 | 1.043664 | 1.048437 | 1.046631 | 1.050179 | 1.048679 | 1.051416 | [7 empty] | Pass
Clock- common mode | V | 0.9 | 1.5 | 1.053418 | 1.040887 | 1.044741 | 1.0412 | 1.044588 | 1.047076 | 1.049091 | [7 empty] | Pass
Data+ common mode | V | 0.9 | 1.5 | 1.07345 | 1.074418 | 1.085973 | 1.076865 | 1.083419 | 1.076792 | 1.084604 | [7 empty] | Pass
Data- common mode | V | 0.9 | 1.5 | 1.063231 | 1.054243 | 1.077109 | 1.07894 | 1.068887 | 1.072779 | 1.076729 | [7 empty] | Pass
Clock+ amplitude | V | 0.2 | 0.5 | 0.359345 | 0.345532 | 0.348424 | 0.351388 | 0.348802 | 0.341812 | 0.347235 | [7 empty] | Pass
Clock- amplitude | V | 0.2 | 0.5 | 0.329551 | 0.328998 | 0.328285 | 0.323535 | 0.325524 | 0.327531 | 0.33158 | [7 empty] | Pass
Data+ amplitude | V | 0.2 | 0.5 | 0.391488 | 0.394636 | 0.401026 | 0.378484 | 0.389827 | 0.380839 | 0.389483 | [7 empty] | Pass
Data- amplitude | V | 0.2 | 0.5 | 0.37757 | 0.3648 | 0.379899 | 0.379066 | 0.367931 | 0.368035 | 0.370694 | [7 empty] | Pass
Bit errors @ IPIN = 100uA | -- | -- | 0 | 0 | 0 | 0 | 0 | 0 | 0 | 0 | [7 empty] | Pass
Clk errors @ IPIN = 100uA | -- | -- | 0 | 0 | 0 | 0 | 0 | 0 | 0 | 0 | [7 empty] | Pass
Bit errors @ IPIN = 1000uA | -- | -- | 0 | 0 | 0 | 0 | 0 | 0 | 0 | 0 | [7 empty] | Pass
Clk errors @ IPIN = 1000uA | -- | -- | 0 | 0 | 0 | 0 | 0 | 0 | 0 | 0 | [7 empty] | Pass
VDC Bit errors | -- | -- | 0 | 0 | 0 | 0 | 0 | 0 | 0 | 0 | 0 | 0 | 0 | 0 | 0 | 0 | 0 | Pass