## Sheet1
Ch4 Current | Ch4 | Ch5 Current | Ch5 | Ch6 Current | Ch6 | Ch7 Current | Ch7 | Ch8 Current | Ch8 | Ch9 Current | Ch9 | Ch10 Current | Ch10
-1.21e-08 | 0.001537645 | -4.58e-08 | 0.001562695 | 3.86e-08 | 0.001559249 | -4.8e-09 | 0.001500258 | -9.6e-09 | 0.001551592 | -5.06e-08 | 0.001604135 | -4.58e-08 | 0.001584052
0.0004871463 | 0.001751082 | 0.0004871101 | 0.001776125 | 0.0004871945 | 0.001773709 | 0.0004881372 | 0.001705747 | 0.0004875079 | 0.001766991 | 0.0004878672 | 0.001822062 | 0.0004873416 | 0.001795312
0.0006938182 | 0.002233643 | 0.0006936566 | 0.002268438 | 0.000693999 | 0.002273649 | 0.0006960773 | 0.002181404 | 0.0006943438 | 0.002267287 | 0.0006932516 | 0.002296323 | 0.000694257 | 0.002304143
0.0009813137 | 0.05242685 | 0.0009814197 | 0.0542909 | 0.0009813522 | 0.05360841 | 0.0009883853 | 0.05329968 | 0.0009828905 | 0.05401267 | 0.0009795656 | 0.05367636 | 0.0009825867 | 0.05394108
0.0013489773 | 0.1682874 | 0.0013464505 | 0.1659879 | 0.0013479358 | 0.1674362 | 0.0013579368 | 0.1655717 | 0.0013481142 | 0.1667082 | 0.0013497344 | 0.1755139 | 0.0013478369 | 0.1683072
0.0017598594 | 0.2994723 | 0.0017567299 | 0.2961454 | 0.0017582995 | 0.2995555 | 0.0017703331 | 0.2948322 | 0.0017586105 | 0.2916738 | 0.0017582609 | 0.3070017 | 0.0017591337 | 0.2935929
0.0022042147 | 0.4369473 | 0.0022017671 | 0.4248335 | 0.0022036891 | 0.4378591 | 0.0022174708 | 0.416792 | 0.0022039351 | 0.4209216 | 0.0022043763 | 0.4464366 | 0.0022050224 | 0.4157515
0.0026680341 | 0.578137 | 0.0026668285 | 0.5475367 | 0.0026686875 | 0.5654798 | 0.0026834022 | 0.5442135 | 0.002669365 | 0.5541115 | 0.0026699484 | 0.5934749 | 0.0026704355 | 0.5389467
0.0031533073 | 0.7021662 | 0.0031521404 | 0.6781662 | 0.0031548576 | 0.6848695 | 0.003174151 | 0.6802453 | 0.0031549975 | 0.6711981 | 0.0031526563 | 0.7321015 | 0.0031574351 | 0.6646488
0.0036582862 | 0.826532 | 0.0036579029 | 0.7929845 | 0.0036602898 | 0.808157 | 0.0036807599 | 0.7951192 | 0.0036603815 | 0.7929842 | 0.0036594532 | 0.8585114 | 0.0036643549 | 0.7831446
0.0041749877 | 0.9465886 | 0.0041719257 | 0.9058018 | 0.0041743247 | 0.9266363 | 0.0042001258 | 0.9015278 | 0.0041739245 | 0.9126384 | 0.0041742234 | 0.986322 | 0.0041789563 | 0.8964462
0.0047078966 | 1.06232 | 0.0047043692 | 1.017295 | 0.0047094035 | 1.058545 | 0.004733712 | 1.023025 | 0.0047071612 | 1.025366 | 0.0047079279 | 1.119348 | 0.004713483 | 1.011625
0.0052501434 | 1.17427 | 0.0052462568 | 1.11969 | 0.0052536226 | 1.158101 | 0.0052776344 | 1.125948 | 0.0052503218 | 1.126543 | 0.0052523134 | 1.235769 | 0.0052568148 | 1.124174
0.005807392 | 1.288377 | 0.0058046168 | 1.237158 | 0.00581253 | 1.272532 | 0.0058404887 | 1.240043 | 0.0058077319 | 1.230502 | 0.0058069797 | 1.347007 | 0.0058147819 | 1.226414
0.0063713478 | 1.384157 | 0.0063707499 | 1.326772 | 0.0063784484 | 1.375948 | 0.0064081119 | 1.327871 | 0.0063735467 | 1.318057 | 0.0063733803 | 1.455798 | 0.0063783737 | 1.317279
0.0069475136 | 1.473775 | 0.0069474774 | 1.401403 | 0.0069578763 | 1.460253 | 0.0069862401 | 1.448379 | 0.0069499898 | 1.423423 | 0.006951569 | 1.552751 | 0.0069540162 | 1.398999
0.0075312306 | 1.557211 | 0.0075272524 | 1.462335 | 0.0075376513 | 1.529232 | 0.0075723296 | 1.533237 | 0.0075313825 | 1.497519 | 0.0075336658 | 1.648743 | 0.0075342782 | 1.478198
0.0081251368 | 1.626232 | 0.0081216022 | 1.539364 | 0.0081317359 | 1.616301 | 0.0081683816 | 1.589848 | 0.0081266606 | 1.575452 | 0.0081296551 | 1.719661 | 0.0081284255 | 1.541992
0.0087299938 | 1.692681 | 0.0087265557 | 1.581115 | 0.0087379383 | 1.675509 | 0.0087746323 | 1.662413 | 0.0087327159 | 1.642984 | 0.0087375236 | 1.794708 | 0.0087346689 | 1.604912
0.0093458863 | 1.749493 | 0.0093399165 | 1.620593 | 0.0093527699 | 1.730023 | 0.0093941486 | 1.738867 | 0.0093467229 | 1.712152 | 0.0093485963 | 1.853906 | 0.0093482733 | 1.673843
0.009968041 | 1.793572 | 0.009966163 | 1.663375 | 0.009979694 | 1.781266 | 0.010019852 | 1.790913 | 0.009974373 | 1.764182 | 0.009975986 | 1.9066 | 0.009975312 | 1.721048