## Sheet1
Ch4 Current | Ch4 | Ch5 Current | Ch5 | Ch6 Current | Ch6 | Ch7 Current | Ch7 | Ch8 Current | Ch8 | Ch9 Current | Ch9 | Ch10 Current | Ch10
-1.93e-08 | 0.001537837 | -4.8e-09 | 0.001563787 | -5.06e-08 | 0.001560991 | 7.2e-09 | 0.001500361429 | -2.41e-08 | 0.001551803 | -5.06e-08 | 0.001604846 | -4.8e-09 | 0.00158491025
0.0004878599 | 0.001759214 | 0.0004891957 | 0.001782174 | 0.0004889039 | 0.001779482 | 0.0004877635 | 0.001714433 | 0.0004891089 | 0.001771988 | 0.0004873295 | 0.00182439 | 0.0004878021 | 0.001807367
0.000695395 | 0.002244016 | 0.0006957494 | 0.002242966 | 0.0006953974 | 0.002259625 | 0.0006966488 | 0.002201514 | 0.0006957012 | 0.002261214 | 0.0006951394 | 0.002312906 | 0.0006958555 | 0.002315942
0.0009838718 | 0.05174548 | 0.0009817838 | 0.05317239 | 0.0009827772 | 0.05069899 | 0.000986671 | 0.05215525 | 0.0009831147 | 0.05225933 | 0.0009820924 | 0.05466741 | 0.0009829556 | 0.05274342
0.0013509182 | 0.1679573 | 0.0013529556 | 0.1703662 | 0.001352442 | 0.1648777 | 0.0013560297 | 0.1609187 | 0.0013523094 | 0.1666174 | 0.0013498477 | 0.1713834 | 0.0013507495 | 0.1713885
0.0017631939 | 0.2958557 | 0.001762608 | 0.3014139 | 0.001762731 | 0.2963752 | 0.001767095 | 0.2936259 | 0.0017632542 | 0.2970185 | 0.0017591265 | 0.3060235 | 0.0017610674 | 0.3046757
0.0022090754 | 0.4330255 | 0.0022096131 | 0.4375325 | 0.002210592 | 0.4300017 | 0.0022153659 | 0.4282288 | 0.0022113949 | 0.4321129 | 0.0022073467 | 0.4491548 | 0.0022092032 | 0.4473348
0.0026743294 | 0.5703209 | 0.0026729816 | 0.577173 | 0.0026742112 | 0.5700103 | 0.0026797157 | 0.5591276 | 0.002673905 | 0.577511 | 0.0026730563 | 0.5826541 | 0.0026751853 | 0.5824969
0.0031615845 | 0.6971131 | 0.0031607985 | 0.6952897 | 0.0031628576 | 0.6956901 | 0.003164297 | 0.6812932 | 0.0031619414 | 0.7040742 | 0.0031563284 | 0.7139564 | 0.0031582187 | 0.7173413
0.0036672313 | 0.8173121 | 0.0036641548 | 0.8142131 | 0.0036676412 | 0.8166285 | 0.0036719016 | 0.8036843 | 0.0036662403 | 0.8333329 | 0.0036610059 | 0.8373082 | 0.0036637304 | 0.8545285
0.004180702 | 0.9374336 | 0.0041788792 | 0.9384746 | 0.0041827948 | 0.9382144 | 0.0041878363 | 0.9190826 | 0.0041809189 | 0.9570801 | 0.0041800003 | 0.9531222 | 0.0041840051 | 0.9845355
0.0047140207 | 1.051217 | 0.0047133118 | 1.061287 | 0.0047186621 | 1.065375 | 0.0047222787 | 1.031205 | 0.004715665 | 1.084316 | 0.0047112335 | 1.055902 | 0.0047164679 | 1.101253
0.0052559902 | 1.158334 | 0.0052545074 | 1.174301 | 0.0052599564 | 1.186373 | 0.0052621963 | 1.142661 | 0.0052571186 | 1.205658 | 0.0052523086 | 1.176705 | 0.0052571427 | 1.205469
0.0058136873 | 1.27493 | 0.0058136294 | 1.279454 | 0.0058205516 | 1.296931 | 0.0058185938 | 1.249019 | 0.0058165444 | 1.319539 | 0.0058092147 | 1.307214 | 0.0058120791 | 1.324456
0.0063798613 | 1.387518 | 0.0063768378 | 1.386651 | 0.006383772 | 1.401524 | 0.0063855104 | 1.348726 | 0.0063795671 | 1.418637 | 0.0063795551 | 1.42937 | 0.0063783496 | 1.424786
0.006956015 | 1.487091 | 0.0069554822 | 1.481567 | 0.006961423 | 1.492758 | 0.0069609263 | 1.443968 | 0.0069570421 | 1.512675 | 0.0069538884 | 1.527245 | 0.0069517619 | 1.483099
0.0075369014 | 1.578265 | 0.0075386157 | 1.565224 | 0.0075433993 | 1.575451 | 0.007547363 | 1.525857 | 0.0075386832 | 1.599242 | 0.0075385602 | 1.615988 | 0.0075343481 | 1.584136
0.0081311307 | 1.658975 | 0.008138552 | 1.644322 | 0.0081437912 | 1.660299 | 0.0081392415 | 1.607629 | 0.0081374742 | 1.681264 | 0.0081361433 | 1.702556 | 0.0081306847 | 1.652664
0.0087366098 | 1.72825 | 0.008736969 | 1.703823 | 0.0087420154 | 1.732538 | 0.0087408147 | 1.676964 | 0.008736441 | 1.744898 | 0.0087410968 | 1.774679 | 0.0087348666 | 1.73079
0.0093496765 | 1.790833 | 0.0093440635 | 1.78104 | 0.0093541538 | 1.785728 | 0.0093544166 | 1.733371 | 0.0093450352 | 1.813881 | 0.0093514896 | 1.836016 | 0.0093457224 | 1.799477
0.009975529 | 1.837172 | 0.009969101 | 1.826408 | 0.009980609 | 1.847076 | 0.009976323 | 1.7847 | 0.009971123 | 1.863365 | 0.009974397 | 1.887227 | 0.009970641 | 1.832446