## Sheet1
Opto-board Assembly Status
0
Opto-board S/N: |  |  |  | Site(check one): |  | OSU |  | Seigen
Opto-board flavor (check one): |  |  | B-Layer |  | Left |  | Right
VDC S/N | 0
0
DORIC S/N |  |  | -- | --
Step |  |  |  | Date | Initial | Comments
1) Reinforce 80-pin Connector
2) Mechanical tolerance test
3) short test
4) VDC mounting
5) DORIC mounting
6) Measure VCSEL power
7) Measure PIN respnsivity
8) Glue VCSEL opto-pack (?)
9) Glue Housing
10.1) Glue 2nd VCSEL opto-pack(?)
10.2) Glue housing (?)
11.1) Glue PIN opto-pack
11.2) Glue housing
12) Solder VCSEL opto-pack
13) Solder 2nd VCSEL opto-pack (?)
14) Solder PIN opto-pack
15) Wire bonding
16) Basic Functionality
17) Encapsulation

## Sheet2
Opto-Board QA data Sheet: Optical Power and Responsivity
Opto-board S/N
0
VCSEL Opto-pack S/N:
Power (uW) | 1 | 2 | 3 | 4 | 5 | 6 | 7 | 8 | Date | Initial | P> 500 uW & dP ,20% ?
Pre Opto-pack Burn-in |  | 1937.05 | 1814.6 | 1810.978 | 1836.611 | 1868.663 | 1877.99 | 1959.354 | -- | -- | --
Post Opto-pack Burn-in |  | 1873.659 | 1721.814 | 1783.085 | 1771.741041 | 1804.035 | 1829.35 | 1883.84 | -- | -- | --
Change (%) | #DIV/0! | #DIV/0! | #DIV/0! | #DIV/0! | #DIV/0! | #DIV/0! | #DIV/0! | #DIV/0! | -- | -- | --
Pre Opto-board Burn-in |  | 1293.245498 | 934.896253 | 1122.819419 | 1028.061171 | 1245.862457 | 1116.526359 | 1387.484922 | -- | -- | --
Change (%) |  | #DIV/0! | #DIV/0! | #DIV/0! | #DIV/0! | #DIV/0! | #DIV/0! | #DIV/0! | -- | -- | --
Post Opto-board Burn-in |  | 1336.082642 | 1070.764762 | 1292.070175 | 1125.78123 | 1299.696504 | 1189.596179 | 1470.505883 | -- | -- | --
Change (%) |  | 3.312375 | 14.533 | 15.07373 | 9.505277 | 4.321027 | 6.544388 | 5.983558 | -- | -- | --
Opto-board at 0C |  | 1422.62741 | 1043.150886 | 1357.622726 | 1180.507335 | 1349.582981 | 1280.66986 | 1559.486223 | -- | -- | --
Change (%) |  | 10.00444 | 11.57932 | 20.91194 | 14.82851 | 8.325199 | 14.70127 | 12.39662 | -- | -- | --
Opto-board at 50C |  | 1260.11901 | 910.61253 | 1216.218797 | 1047.949349 | 1180.83395 | 1131.744845 | 1397.024024 | -- | -- | --
Change (%) |  | -2.5615 | -2.597478 | 8.31829 | 1.934533 | -5.219557 | 1.363021 | 0.6875103 | -- | -- | --
Opto-board QA (10C) |  | 1416.621118 | 1024.051975 | 1349.043701 | 1191.432838 | 1349.68941 | 1262.85931 | 1547.126418 | -- | -- | --
Change (%) |  | 9.54 | 9.536429 | 20.14788 | 15.89124 | 8.333741 | 13.10609 | 11.50582 | -- | -- | --
Reception Test |  | 1272.356 | 947.8355 | 1149.644 | 934.9484 | 1014.707 | 853.7458 | 1174.948
VCSEL Opto-pack S/N:
Power (uW) | 1 | 2 | 3 | 4 | 5 | 6 | 7 | 8 | Date | Initial | P> 500 uW & dP ,20% ?
Pre Opto-pack Burn-in |  | 1958.211 | 1911.508 | 1948.983 | 1904.274 | 1866.711 | 1852.87 | 1737.801 | -- | -- | --
Post Opto-pack Burn-in |  | 1809.376 | 1730.703 | 1787.686 | 1742.68 | 1743.693 | 1667.378 | 1600.157 | -- | -- | --
Change (%) | #DIV/0! | #DIV/0! | #DIV/0! | #DIV/0! | #DIV/0! | #DIV/0! | #DIV/0! | #DIV/0! | -- | -- | --
Pre Opto-board Burn-in |  | 1296.437357 | 1223.201212 | 1347.391826 | 1344.086089 | 1189.985374 | 1273.655658 | 1208.593093 | -- | -- | --
Change (%) |  | #DIV/0! | #DIV/0! | #DIV/0! | #DIV/0! | #DIV/0! | #DIV/0! | #DIV/0! | -- | -- | --
Post Opto-board Burn-in |  | 1365.286773 | 1303.692558 | 1394.051528 | 1401.425779 | 1214.700033 | 1333.242351 | 1350.038462 | -- | -- | --
Change (%) |  | 5.310663 | 6.580385 | 3.462965 | 4.266073 | 2.076888 | 4.678399 | 11.70331 | -- | -- | --
Opto-board at 0C |  | 1381.960608 | 1276.805517 | 1382.892367 | 1357.605875 | 1337.782066 | 1479.091733 | 1351.92214 | -- | -- | --
Change (%) |  | 6.59679 | 4.382297 | 2.63476 | 1.005872 | 12.42004 | 16.12964 | 11.85916 | -- | -- | --
Opto-board at 50C |  | 1221.936866 | 1122.828295 | 1214.941466 | 1212.681493 | 1176.362079 | 1302.716612 | 1193.523671 | -- | -- | --
Change (%) |  | -5.746555 | -8.205757 | -9.830129 | -9.776501 | -1.144829 | 2.281696 | -1.246857 | -- | -- | --
Opto-board QA (10C) |  | 1360.897499 | 1279.548728 | 1373.349807 | 1371.768585 | 1344.092997 | 1465.016652 | 1336.221684 | -- | -- | --
Change (%) |  | 4.972098 | 4.606561 | 1.926535 | 2.059578 | 12.95038 | 15.02455 | 10.5601 | -- | -- | --
Reception Test |  | 960.9948 | 1046.226 | 1076.517 | 1115.015 | 948.9574 | 1021.341 | 983.3732

## Sheet3
PIN Opto-pack S/N:
Responsivity (A/W) | 1 | 2 | 3 | 4 | 5 | 6 | 7 | 8 | Date | Initial | R> 0.5 A/W & dR <5%
Opto-pack QA | [8 empty] | -- | -- | --
Pre-mount | [8 empty] | -- | -- | --
Change (%)

## Sheet4
Opto-board QA Data Sheet
Opto-board S/N:
0
Current consumption:
| Unit | Min | Max | I |  |  | dI <5% | Date |  | Initial |  | Pass/Fail (?)
Pre-QA | mA | 323 | 371 | 366.577148 |  |  |  | 2020-10-26 |  |  |  | Pass
QA | mA | 308.5 | 350.5 | 344.73877 |  |  |  | 2020-10-26 |  |  |  | Pass
*The allowable range for current consumption for a B-layer opto-board is 330-400 mA.
Dark current:
| Unit | Max | I |  | Date |  | Initial |  | Pass/Fail (?)
Pre-QA | uA | 1 | 0.714459 |  | 2020-10-26 |  |  |  | Pass
QA | uA | 1 | 0.596697 |  | 2020-10-26 |  |  |  | Pass
Optical
| Unit | Max | 1 | 2 | 3 | 4 | 5 | 6 | 7 | 8 | 9 | 10 | 11 | 12 | 13 | 14 | 15 | 16 | Pass/Fail (?)
Rise | ns | 1 | 0.42399 | 0.41979 | 0.50986 | 0.44542 | 0.50507 | 0.47477 | 0.37319 | 0.42055 | 0.63759 | 0.54496 | 0.43834 | 0.56577 | 0.41138 | 0.38095 |  |  | Pass
Fall | ns | 1 | 0.56452 | 0.58223 | 0.64945 | 0.58587 | 0.64617 | 0.59381 | 0.55707 | 0.57587 | 0.60021 | 0.51807 | 0.64323 | 0.48296 | 0.59571 | 0.57836 |  |  | Pass

## optical calc
Post Mounting @ room Temp
Power
Power 2
Power 3
channel# | 1 | 2 | 3 | 4 | 5 | 6 | 7 | 8 | 9 | 10 | 11 | 12 | 13 | 14
| 1000 | 1000 | 1000 | 1000 | 1000 | 1000 | 1000 | 1000 | 1000 | 1000 | 1000 | 1000 | 1000 | 1000
| 1000 | 1000 | 1000 | 1000 | 1000 | 1000 | 1000 | 1000 | 1000 | 1000 | 1000 | 1000 | 1000 | 1000
| 1000 | 1000 | 1000 | 1000 | 1000 | 1000 | 1000 | 1000 | 1000 | 1000 | 1000 | 1000 | 1000 | 1000
avg | 1000 | 1000 | 1000 | 1000 | 1000 | 1000 | 1000 | 1000 | 1000 | 1000 | 1000 | 1000 | 1000 | 1000
-10C
Power
Power 2
Power 3
channel# | 1 | 2 | 3 | 4 | 5 | 6 | 7 | 8 | 9 | 10 | 11 | 12 | 13 | 14
| 1000 | 1000 | 1000 | 1000 | 1000 | 1000 | 1000 | 1000 | 1000 | 1000 | 1000 | 1000 | 1000 | 1000
| 1000 | 1000 | 1000 | 1000 | 1000 | 1000 | 1000 | 1000 | 1000 | 1000 | 1000 | 1000 | 1000 | 1000
| 1000 | 1000 | 1000 | 1000 | 1000 | 1000 | 1000 | 1000 | 1000 | 1000 | 1000 | 1000 | 1000 | 1000
avg | 1000 | 1000 | 1000 | 1000 | 1000 | 1000 | 1000 | 1000 | 1000 | 1000 | 1000 | 1000 | 1000 | 1000
10C
Power
Power 2
Power 3
channel# | 1 | 2 | 3 | 4 | 5 | 6 | 7 | 8 | 9 | 10 | 11 | 12 | 13 | 14
| 1000 | 1000 | 1000 | 1000 | 1000 | 1000 | 1000 | 1000 | 1000 | 1000 | 1000 | 1000 | 1000 | 1000
| 1000 | 1000 | 1000 | 1000 | 1000 | 1000 | 1000 | 1000 | 1000 | 1000 | 1000 | 1000 | 1000 | 1000
| 1000 | 1000 | 1000 | 1000 | 1000 | 1000 | 1000 | 1000 | 1000 | 1000 | 1000 | 1000 | 1000 | 1000
avg | 1000 | 1000 | 1000 | 1000 | 1000 | 1000 | 1000 | 1000 | 1000 | 1000 | 1000 | 1000 | 1000 | 1000
50C
Power
Power 2
Power 3
channel# | 1 | 2 | 3 | 4 | 5 | 6 | 7 | 8 | 9 | 10 | 11 | 12 | 13 | 14
| 1000 | 1000 | 1000 | 1000 | 1000 | 1000 | 1000 | 1000 | 1000 | 1000 | 1000 | 1000 | 1000 | 1000
| 1000 | 1000 | 1000 | 1000 | 1000 | 1000 | 1000 | 1000 | 1000 | 1000 | 1000 | 1000 | 1000 | 1000
| 1000 | 1000 | 1000 | 1000 | 1000 | 1000 | 1000 | 1000 | 1000 | 1000 | 1000 | 1000 | 1000 | 1000
avg | 1000 | 1000 | 1000 | 1000 | 1000 | 1000 | 1000 | 1000 | 1000 | 1000 | 1000 | 1000 | 1000 | 1000

## Sheet5
Electrical: |  |  |  | Date (DD/MM/YY):10/26/2020 | [5 empty] | Initial:
| Unit | Min | Max | 1 | 2 | 3 | 4 | 5 | 6 | 7 | 8 | 9 | 10 | 11 | 12 | 13 | 14 | Pass/fail(?)
Clk Rise | ns | -- | 1 | 0.4848 | 0.50683 | 0.52276 | 0.54585 | 0.55536 | 0.55809 | 0.5707 | [7 empty] | Pass
Clk Fall | ns | -- | 1 | 0.47729 | 0.50706 | 0.5189 | 0.53749 | 0.55653 | 0.55709 | 0.58103 | [7 empty] | Pass
Data Rise | ns | -- | 1 | 0.63898 | 0.64512 | 0.64363 | 0.60565 | 0.6415 | 0.6183 | 0.63434 | [7 empty] | Pass
Data Fall | ns | -- | 1 | 0.61628 | 0.58895 | 0.63498 | 0.60699 | 0.58829 | 0.60732 | 0.63251 | [7 empty] | Pass
Jitter @ IPIN = 100uA | ns | -- | 1 | 0.06996 | 0.30148 | 0.18134 | 0.06508 | 0.15918 | 0.09563 | 0.11109 | [7 empty] | Pass
Jitter @ IPIN = 1000uA | ns | -- | 1 | 0.06284 | 0.30473 | 0.18044 | 0.04863 | 0.1224 | 0.06734 | 0.08326 | [7 empty] | Pass
Pos Width max @ IPIN = 100uA |  |  |  | 12.435 | 13.036 | 12.408 | 12.49 | 12.365 | 12.488 | 13.001
Pos Width max @ IPIN = 1000uA |  |  |  | 12.406 | 13.03 | 12.4 | 12.387 | 12.283 | 12.394 | 12.81
Pos Width min @ IPIN = 100uA |  |  |  | 11.959 | 12.024 | 11.769 | 12.049 | 11.67 | 11.889 | 12.307
Pos Width min @ IPIN = 1000uA |  |  |  | 11.965 | 12.046 | 11.748 | 12.08 | 11.758 | 11.982 | 12.378
Pos Width mean @ IPIN = 100uA |  |  |  | 12.15898 | 12.52686 | 12.07504 | 12.23067 | 12.02515 | 12.18372 | 12.59442
Pos Width mean @ IPIN = 1000uA |  |  |  | 12.16693 | 12.51391 | 12.06664 | 12.23365 | 12.02937 | 12.18591 | 12.58896
GoNoGoDuty Cycle | % | 46 | 54 | 48.6455 | 50.1448 | 48.3896 | 49.1103 | 48.0553 | 48.739 | 50.5174 | [7 empty] | Pass
Duty Cycle @ IPIN = 100uA | % | 46 | 54 | 48.6467 | 50.1779 | 48.334 | 48.9956 | 48.1483 | 48.8291 | 50.3933 | [7 empty] | Pass
Duty Cycle @ IPIN = 1000uA | % | 46 | 54 | 48.6767 | 50.0712 | 48.2733 | 48.9423 | 48.1321 | 48.7573 | 50.3542 | [7 empty] | Pass
Clock+ common mode | V | 0.9 | 1.5 | 1.067921 | 1.076589 | 1.048844 | 1.013863 | 1.021308 | 1.028677 | 1.026488 | [7 empty] | Pass
Clock- common mode | V | 0.9 | 1.5 | 1.059499 | 1.069057 | 1.042408 | 1.010307 | 1.017772 | 1.02635 | 1.024982 | [7 empty] | Pass
Data+ common mode | V | 0.9 | 1.5 | 1.087955 | 1.090334 | 1.081145 | 1.044577 | 1.053714 | 1.054444 | 1.053379 | [7 empty] | Pass
Data- common mode | V | 0.9 | 1.5 | 1.074201 | 1.067143 | 1.072808 | 1.04579 | 1.042131 | 1.050144 | 1.044887 | [7 empty] | Pass
Clock+ amplitude | V | 0.2 | 0.5 | 0.360727 | 0.360596 | 0.347871 | 0.335627 | 0.337307 | 0.338894 | 0.3394 | [7 empty] | Pass
Clock- amplitude | V | 0.2 | 0.5 | 0.332255 | 0.335572 | 0.324038 | 0.311174 | 0.317475 | 0.323676 | 0.323741 | [7 empty] | Pass
Data+ amplitude | V | 0.2 | 0.5 | 0.396968 | 0.399549 | 0.397738 | 0.366717 | 0.378044 | 0.372649 | 0.37893 | [7 empty] | Pass
Data- amplitude | V | 0.2 | 0.5 | 0.378216 | 0.36716 | 0.376022 | 0.364549 | 0.355403 | 0.359451 | 0.356751 | [7 empty] | Pass
Bit errors @ IPIN = 100uA | -- | -- | 0 | 0 | 0 | 0 | 0 | 0 | 0 | 0 | [7 empty] | Pass
Clk errors @ IPIN = 100uA | -- | -- | 0 | 0 | 0 | 0 | 0 | 0 | 0 | 0 | [7 empty] | Pass
Bit errors @ IPIN = 1000uA | -- | -- | 0 | 0 | 0 | 0 | 0 | 0 | 0 | 0 | [7 empty] | Pass
Clk errors @ IPIN = 1000uA | -- | -- | 0 | 0 | 0 | 0 | 0 | 0 | 0 | 0 | [7 empty] | Pass
VDC Bit errors | -- | -- | 0 | 0 | 0 | 0 | 0 | 0 | 0 | 0 | 0 | 0 | 0 | 0 | 0 | 0 | 0 | Pass