## Sheet1
Ch4 Current | Ch4 | Ch5 Current | Ch5 | Ch6 Current | Ch6 | Ch7 Current | Ch7 | Ch8 Current | Ch8 | Ch9 Current | Ch9 | Ch10 Current | Ch10
-6.99e-08 | 0.001558967 | 4.82e-08 | 0.001578696 | -6.03e-08 | 0.001576315914 | -3.86e-08 | 0.001519103432 | -3.13e-08 | 0.001567005 | 2.41e-08 | 0.00161936 | -1.93e-08 | 0.001599213
0.0004896176 | 0.001781475 | 0.0004909558 | 0.001799938 | 0.0004901143 | 0.001796717 | 0.0004899672 | 0.001733465 | 0.0004906568 | 0.001786495 | 0.0004896104 | 0.001836144 | 0.0004886894 | 0.00181893
0.0006936639 | 0.002258315 | 0.0006941847 | 0.002278558 | 0.0006932371 | 0.002283705 | 0.0006951877 | 0.002223158 | 0.0006950936 | 0.002299736 | 0.0006957591 | 0.002357953353 | 0.0006946283 | 0.002338339533
0.0009775886 | 0.04791971 | 0.0009754331 | 0.04746241 | 0.0009753053 | 0.04665221 | 0.0009812823 | 0.04770428 | 0.0009794692 | 0.04884694 | 0.0009823793 | 0.05027661 | 0.0009792281 | 0.05198982
0.0013438442 | 0.1552377 | 0.0013439213 | 0.1549323 | 0.0013417224 | 0.1533605 | 0.0013453535 | 0.1544264 | 0.0013501563 | 0.1615198 | 0.0013492618 | 0.1586145 | 0.0013474825 | 0.1644891
0.001754748 | 0.2830594 | 0.0017517534 | 0.2718867 | 0.0017502224 | 0.2738331 | 0.0017568601 | 0.2782259592 | 0.0017607588 | 0.286493 | 0.0017602404 | 0.2840086 | 0.0017587335 | 0.2923818
0.0021993898 | 0.4226482 | 0.0021982638 | 0.3935841 | 0.0021971764 | 0.4051648 | 0.0022027946 | 0.4056615 | 0.0022097409 | 0.4205793 | 0.0022098542 | 0.4162764 | 0.0022080628 | 0.4283746
0.0026664645 | 0.5543052 | 0.0026635519 | 0.5216376 | 0.0026623849 | 0.536709 | 0.0026684078 | 0.5371412 | 0.002676005 | 0.5509824 | 0.0026778664 | 0.5586096 | 0.0026767067 | 0.5663718
0.0031505635 | 0.6852924 | 0.0031498306 | 0.6465399 | 0.0031489192 | 0.6579222 | 0.0031556557 | 0.6641398 | 0.0031666453 | 0.6776608 | 0.0031645381 | 0.6824043 | 0.0031626623 | 0.7036693
0.0036595207 | 0.8152069 | 0.0036547637 | 0.7675056 | 0.003653534 | 0.7704234 | 0.003662684 | 0.7889724 | 0.0036740668 | 0.8017832 | 0.0036721934 | 0.8008368 | 0.003670291 | 0.8304971
0.0041775917 | 0.9325241 | 0.0041742138 | 0.8884619 | 0.0041736689 | 0.8886239 | 0.004177705 | 0.9039338 | 0.0041935071 | 0.9260142 | 0.0041951807 | 0.9282268 | 0.0041931165 | 0.9634757
0.0047116844 | 1.056806 | 0.0047071058 | 1.006598 | 0.0047052372 | 1.005732 | 0.0047112118 | 1.020783 | 0.0047322412 | 1.054024 | 0.0047306282 | 1.047326 | 0.0047278531 | 1.090058
0.0052561277 | 1.177417 | 0.0052519204 | 1.11918 | 0.0052513128 | 1.116518 | 0.0052546208 | 1.132278 | 0.0052769593 | 1.176446 | 0.0052759105 | 1.162707 | 0.0052731377 | 1.208516
0.0058138994 | 1.295622 | 0.0058075993 | 1.221395 | 0.0058084553 | 1.217066 | 0.0058119995 | 1.243121 | 0.005840033 | 1.295141 | 0.0058350083 | 1.279143 | 0.005832766 | 1.316746
0.0063798179 | 1.399722 | 0.0063743014 | 1.29957 | 0.0063762977 | 1.322015 | 0.0063765413 | 1.344709 | 0.0064063036 | 1.400557 | 0.0064065037 | 1.389699 | 0.0064031789 | 1.428874
0.0069573797 | 1.503436 | 0.0069496667 | 1.392586 | 0.0069527239 | 1.42377 | 0.0069526154 | 1.441521 | 0.006987665 | 1.493337 | 0.0069853842 | 1.483419 | 0.0069811841 | 1.535013
0.0075433149 | 1.596781 | 0.0075379936 | 1.475633 | 0.0075412269 | 1.508493 | 0.0075334295 | 1.529943 | 0.0075737232 | 1.578303 | 0.0075712374 | 1.575339 | 0.0075688721 | 1.618505
0.0081416622 | 1.672202 | 0.0081337853 | 1.552728 | 0.0081358926 | 1.591401 | 0.0081279915 | 1.615755 | 0.0081763623 | 1.643984 | 0.0081694208 | 1.658915 | 0.0081699344 | 1.696228
0.0087423168 | 1.749023 | 0.0087395537 | 1.619372 | 0.0087418973 | 1.658292 | 0.0087317997 | 1.682777 | 0.0087787263 | 1.706195 | 0.008775088 | 1.721368 | 0.0087752664 | 1.774583
0.0093536982 | 1.814575 | 0.0093483046 | 1.676964 | 0.0093489146 | 1.730798 | 0.0093434994 | 1.734506 | 0.0093914482 | 1.747289 | 0.0093862861 | 1.78902 | 0.0093882776 | 1.835896
0.009977792 | 1.873659 | 0.00997081 | 1.721814 | 0.009969293 | 1.783085 | 0.009966741 | 1.771741041 | 0.01002161 | 1.804035 | 0.010010101 | 1.82935 | 0.010011859 | 1.88384