## Sheet1
Ch4 Current | Ch4 | Ch5 Current | Ch5 | Ch6 Current | Ch6 | Ch7 Current | Ch7 | Ch8 Current | Ch8 | Ch9 Current | Ch9 | Ch10 Current | Ch10
-4.1e-08 | 0.001503025 | -3.13e-08 | 0.001527187 | 7.2e-09 | 0.001524253 | -2.4e-09 | 0.001469183 | 4.8e-09 | 0.001514862 | 0 | 0.001567347 | 1.45e-08 | 0.001548636
0.0004852681 | 0.001726431 | 0.000485379 | 0.001747924 | 0.0004856056 | 0.001745831 | 0.0004856683 | 0.001682216 | 0.000485121 | 0.001732075 | 0.0004861529 | 0.001783138 | 0.0004856369 | 0.001762144
0.0006922462 | 0.002166495 | 0.0006908839 | 0.002176799 | 0.0006897097 | 0.002174123 | 0.0006934276 | 0.00212829 | 0.0006903679 | 0.002161779 | 0.0006920219 | 0.002223177 | 0.0006913999 | 0.002196587
0.0009772992 | 0.04766691 | 0.0009746591 | 0.04796783 | 0.0009756742 | 0.04686422 | 0.0009795608 | 0.04620971 | 0.0009739792 | 0.0470443 | 0.0009774849 | 0.04699411 | 0.0009752522 | 0.04891641
0.0013448424 | 0.1549468 | 0.0013443023 | 0.1571042 | 0.0013442685 | 0.1541649 | 0.0013509954 | 0.1505491 | 0.0013424458 | 0.1562148 | 0.0013423324 | 0.1550239 | 0.0013434898 | 0.1565739
0.0017563152 | 0.2784119 | 0.0017556859 | 0.2781172 | 0.0017547962 | 0.2708722 | 0.0017622464 | 0.2694531 | 0.0017534364 | 0.2799415 | 0.0017560958 | 0.2791332 | 0.0017547673 | 0.2788197
0.002202744 | 0.3984857 | 0.0022026644 | 0.4038433 | 0.0022031563 | 0.3964 | 0.0022092177 | 0.3860736 | 0.0022003422 | 0.4073035 | 0.0022034336 | 0.4102784 | 0.0022022714 | 0.3994728
0.0026721666 | 0.522125 | 0.0026694759 | 0.5267852 | 0.0026713951 | 0.523203 | 0.0026787826 | 0.5056202 | 0.0026662619 | 0.5259195 | 0.0026708285 | 0.5483163 | 0.0026696664 | 0.5201291
0.0031600969 | 0.6442822 | 0.0031583899 | 0.6491212 | 0.0031582958 | 0.6391547 | 0.0031659172 | 0.6237818 | 0.0031535653 | 0.6430158 | 0.0031600149 | 0.6762398 | 0.0031586069 | 0.6374446
0.0036658859 | 0.7580661 | 0.0036658256 | 0.7734357 | 0.0036669878 | 0.7588474 | 0.0036757786 | 0.735161 | 0.0036605309 | 0.7691342 | 0.0036684874 | 0.7946302 | 0.0036670963 | 0.7500058
0.0041829081 | 0.8746856 | 0.0041845645 | 0.8860608 | 0.0041835036 | 0.8750784 | 0.0041923016 | 0.8463841 | 0.0041790769 | 0.8861843 | 0.0041842149 | 0.9227351 | 0.0041819244 | 0.8609295
0.0047159496 | 0.9812605 | 0.0047192769 | 0.9998439 | 0.0047200388 | 0.9861371 | 0.0047243209 | 0.9455374 | 0.0047126609 | 1.001031 | 0.0047202679 | 1.045317 | 0.0047166439 | 0.9630306
0.0052615236 | 1.09373 | 0.0052643976 | 1.104814 | 0.0052640625 | 1.107843 | 0.0052705362 | 1.055543 | 0.0052567618 | 1.109519 | 0.0052650655 | 1.167808 | 0.0052604604 | 1.068081
0.0058186203 | 1.203619 | 0.0058228999 | 1.215103 | 0.0058204672 | 1.209171 | 0.0058286889 | 1.161096 | 0.0058144468 | 1.20794 | 0.0058246817 | 1.280619 | 0.0058181164 | 1.157591
0.0063820602 | 1.307269 | 0.0063888304 | 1.319353 | 0.0063920757 | 1.320978 | 0.0063916731 | 1.254852 | 0.006380399 | 1.309861 | 0.0063910342 | 1.385281 | 0.0063830342 | 1.247082
0.0069578474 | 1.402416 | 0.0069641138 | 1.420357 | 0.0069697315 | 1.413458 | 0.0069659727 | 1.34767 | 0.0069560054 | 1.401976 | 0.0069676484 | 1.490658 | 0.0069592314 | 1.324722
0.0075462226 | 1.498527 | 0.0075484143 | 1.502557 | 0.0075517126 | 1.498799 | 0.0075507265 | 1.43568 | 0.0075397127 | 1.49874 | 0.0075495547 | 1.580339 | 0.0075391992 | 1.411788
0.0081369438 | 1.586101 | 0.008141168 | 1.588153 | 0.0081475332 | 1.581155 | 0.0081449172 | 1.515867 | 0.0081323579 | 1.582187 | 0.0081432174 | 1.663555 | 0.0081319553 | 1.485339
0.0087401902 | 1.655266 | 0.0087432667 | 1.665275 | 0.0087529906 | 1.66495 | 0.0087434596 | 1.585231 | 0.008735602 | 1.659744 | 0.0087483203 | 1.737135 | 0.0087361565 | 1.563872
0.0093484348 | 1.718997 | 0.0093564251 | 1.727004 | 0.0093601622 | 1.720897 | 0.0093502238 | 1.653824 | 0.0093483094 | 1.730501 | 0.0093600489 | 1.796225 | 0.0093465879 | 1.636001
0.009968186 | 1.769119 | 0.009977936 | 1.783969 | 0.009981475 | 1.777931 | 0.009969702 | 1.708012 | 0.00996963 | 1.772996 | 0.009982583 | 1.85991 | 0.009969678 | 1.700467