## Sheet1
Ch4 Current | Ch4 | Ch5 Current | Ch5 | Ch6 Current | Ch6 | Ch7 Current | Ch7 | Ch8 Current | Ch8 | Ch9 Current | Ch9 | Ch10 Current | Ch10
-3.38e-08 | 0.001576618 | 0 | 0.001601039 | -2.41e-08 | 0.001598652 | -1.69e-08 | 0.001543193 | 0 | 0.001595722 | -9.6e-09 | 0.001643533 | 7.2e-09 | 0.001622253
0.0004881083 | 0.001809030316 | 0.0004875682 | 0.001832191 | 0.0004863362 | 0.001828815 | 0.0004881155 | 0.001765950725 | 0.0004869896 | 0.001821558 | 0.0004871631 | 0.0018678 | 0.0004874549 | 0.001843768
0.0006935337 | 0.00229522 | 0.0006926488 | 0.002310435 | 0.0006929888 | 0.002311813774 | 0.0006943414 | 0.002251497 | 0.0006933263 | 0.002301001 | 0.000694052 | 0.00235571 | 0.0006961159 | 0.002339046
0.0009792112 | 0.05261397 | 0.0009768194 | 0.05300744 | 0.0009783215 | 0.0539321 | 0.0009807446 | 0.05230395 | 0.0009796404 | 0.05414362 | 0.0009797103 | 0.05258907 | 0.0009853401 | 0.0544363
0.0013472414 | 0.1659044 | 0.0013468435 | 0.1677622 | 0.001344553 | 0.163437 | 0.0013514197 | 0.1645446 | 0.0013482733 | 0.1708015 | 0.0013459466 | 0.16642 | 0.0013543902 | 0.1670246
0.0017562718 | 0.2858849 | 0.0017543236 | 0.2910248 | 0.001753 | 0.2875091 | 0.0017604477 | 0.2819436 | 0.0017588998 | 0.2941982 | 0.0017556859 | 0.2905799 | 0.0017666201 | 0.2889967
0.0022027777 | 0.4147418 | 0.0022001324 | 0.4174078 | 0.0021992741 | 0.4183241 | 0.0022076047 | 0.4042808 | 0.0022043932 | 0.4192149 | 0.0022025342 | 0.426524 | 0.0022168584 | 0.4131617
0.0026676121 | 0.5412403 | 0.002664849 | 0.5430639 | 0.00266428 | 0.5432147 | 0.002670626 | 0.5236522 | 0.0026706018 | 0.5444995 | 0.0026676411 | 0.5653602 | 0.0026856155 | 0.5368971
0.0031538498 | 0.6626347 | 0.0031503634 | 0.667512 | 0.0031466046 | 0.6668031 | 0.0031582283 | 0.638233 | 0.0031548697 | 0.6710987 | 0.003149915 | 0.6976355 | 0.0031714892 | 0.6529827
0.0036566756 | 0.7823531 | 0.0036538065 | 0.7937945 | 0.0036539126 | 0.7779561 | 0.0036624598 | 0.7603304 | 0.0036649986 | 0.7965624 | 0.00365859 | 0.819398 | 0.0036800173 | 0.7672806
0.0041748382 | 0.9014822 | 0.0041737943 | 0.9128536 | 0.0041697991 | 0.9010701 | 0.0041790022 | 0.8789078 | 0.0041827923 | 0.9172698 | 0.0041741583 | 0.9472 | 0.0042013241 | 0.8867364
0.0047056302 | 1.017469 | 0.0047050974 | 1.031543 | 0.0047021125 | 1.017766 | 0.0047146331 | 0.9958426 | 0.0047168754 | 1.028969 | 0.0047059653 | 1.077114 | 0.0047365329 | 1.004256
0.00525071 | 1.138669 | 0.0052478818 | 1.148596 | 0.005243214 | 1.140847 | 0.0052557178 | 1.102548 | 0.0052605568 | 1.152087 | 0.005248921 | 1.201446 | 0.0052836669 | 1.116135
0.0058072449 | 1.255173 | 0.0058044264 | 1.259524 | 0.005804817 | 1.252496 | 0.0058138681 | 1.212805 | 0.0058187722 | 1.263011 | 0.0058103745 | 1.322741 | 0.0058421306 | 1.228277
0.0063740916 | 1.369256 | 0.0063697879 | 1.361253 | 0.0063690187 | 1.364829 | 0.0063785448 | 1.310958 | 0.0063848763 | 1.369223 | 0.0063750054 | 1.435941 | 0.0064120661 | 1.326865
0.0069495726 | 1.475766 | 0.006945064 | 1.461595 | 0.0069443358 | 1.466569 | 0.006957804 | 1.410206 | 0.0069601958 | 1.457621 | 0.0069507589 | 1.541627 | 0.0069888754 | 1.419565
0.0075382468 | 1.58131 | 0.0075343047 | 1.559089 | 0.0075284507 | 1.560302 | 0.0075418682 | 1.506661 | 0.0075463986 | 1.540851 | 0.007535192 | 1.639754 | 0.0075752084 | 1.51298
0.0081352777 | 1.671765 | 0.0081290331 | 1.656111 | 0.0081299324 | 1.643571 | 0.0081430486 | 1.595075 | 0.0081456333 | 1.629297 | 0.0081379058 | 1.740357 | 0.0081745516 | 1.584118
0.0087408292 | 1.75567 | 0.0087365158 | 1.736333 | 0.0087317587 | 1.736613 | 0.0087439732 | 1.674825 | 0.0087470835 | 1.702526 | 0.0087410244 | 1.813378 | 0.0087823308 | 1.656334
0.0093510195 | 1.828295 | 0.0093457682 | 1.808584 | 0.0093453703 | 1.802087 | 0.0093560417 | 1.746288 | 0.0093614497 | 1.778797 | 0.0093546336 | 1.902228 | 0.0093991081 | 1.720375
0.009974181 | 1.894058 | 0.00996821 | 1.883993 | 0.009969895 | 1.877692 | 0.00998357 | 1.807866 | 0.009988602 | 1.846691 | 0.009980729 | 1.965418 | 0.010028664 | 1.778309